## Cover
QIANYE MIRO-NANO Electronic Technology Co., Ltd. Reliability Test Report
Floor 4, Plant 10, Jiangbei 68, Xiaojinkou Street, Huicheng District, Huizhou City, Guangdong , China TEL : (+86)0752-7777240 FAX : (+86)0752-7777695
Part No:FNKG03N06F2 | [6 empty] | Reliability Test Results:PASS
Purpose: Evaluating the electrical parameters of FNKG03N06F2 after reliability Test.
Test Number | Test Item | Test Conditions |  |  | Start Date | Complete Date | Sample Size | Falier Qty | Judgement | Remark
1 | High temperature reverse bias test(HTRB) | Ta=150℃ BVds=80%VDS T=168H |  |  | Sep 29，03,2022 | Sep 06，04,2022 | 22 | 0 | PASS
2 | High temperature gate bias test(HTGB) | Ta=150℃ VGS=100%VGS T=168H |  |  | Sep 29，03,2022 | Sep 06，04,2022 | 22 | 0 | PASS
Judge reference
Before test
# | Symbol | Condition |  | Min | Typ | Max | Unit
1 | BVDSS | ID=250mA, VGS=0V |  | 30 | _ | _ | V
2 | VGS(th) | VDS=VGS, ID=250mA |  | 1 | _ | 2.5 | V
3 | IDSS | VDS=30V, VGS=0V |  | _ | _ | 1 | uA
4 | IGSS | VDS=0V, VGS=±20V |  | _ | _ | ±100 | nA
5 | RDS(ON) | VGS=10V, ID=15A |  | _ | 6.5 | 8 | mΩ
|  | VGS=4.5V, ID=10A |  | _ | 10 | 14
6 | VSD | IS=1A, VGS=0V |  | _ | 0.7 | 1.2 | V
After test
# | Symbol | Condition |  | Min | Typ | Max | Unit
1 | BVDSS | ID=250mA, VGS=0V |  | 30 | _ | _ | V
2 | VGS(th) | VDS=VGS, ID=250mA |  | 1 | _ | 2.5 | V
3 | IDSS | VDS=30V, VGS=0V |  | _ | _ | 1 | uA
4 | IGSS | VDS=0V, VGS=±20V |  | _ | _ | ±100 | nA
5 | RDS(ON) | VGS=10V, ID=15A |  | _ | 6.5 | 8 | mΩ
|  | VGS=4.5V, ID=10A |  | _ | 10 | 14
6 | VSD | IS=1A, VGS=0V |  | _ | 0.7 | 1.2 | V
Tester:HuangJinMin |  |  | Confirm: |  | Production Date:11,04,2022

## HTGB
Original Test
TestFileName: |  | FNKG03N06F2 92981109.009 2022.3.11
Item Name: |  | 1 IDSS | 2 IGSS | 3 IGSS | 4 BVDSS | 5 RDON | 6 RDON | 7 VTH | 8 VFSD
Bias1: |  | VDS=30.0V | VGS=20.0V | VGS=-20.0V | ID=250uA | ID=15.0A | ID=10.0A | ID=250uA | IS=1.00A
Bias2: | [5 empty] | VGS=10.0V | VGS=4.50V
Bias3: |  |  |  |  | Vmax=200V
Min Limit: |  |  |  |  | 30.00V |  |  | 1.000V
Max Limit: |  | 1.000uA | 100.0nA | -100.0nA |  | 8.000mR | 14.00mR | 2.500V | 1.200V
Average: |  | 31.02nA | 2.043nA | -2.939nA | 32.26V | 6.568mR | 10.11mR | 2.094V | 696.0mV
STDEV: |  | 7.540967e-09 | 5.501784e-09 | 4.21186e-09 | 0.4449611 | 0.0008856721 | 0.00149337 | 0.05922186 | 0.1042021
Min Data: |  | 23.00nA | -7.800nA | -15.90nA | 31.80V | 926.0uR | 930.0uR | 1.993V | -3.000mV
Max Data: |  | 70.00nA | 13.00nA | 4.000nA | 33.60V | 7.233mR | 12.46mR | 2.174V | 716.0mV
Serial# | Bin# | IDSS | IGSS | IGSS | BVDSS | RDON | RDON | VTH | VFSD
1 | 1 | 0.023uA | -004.3nA | -005.9nA | 032.4V | 7.006mR | 10.52mR | 2.109V | 0.713V
2 | 1 | 0.031uA | 004.0nA | 003.6nA | 032.0V | 6.386mR | 9.780mR | 2.090V | 0.711V
3 | 1 | 0.032uA | 010.2nA | -000.8nA | 032.8V | 7.233mR | 11.31mR | 2.174V | 0.715V
4 | 1 | 0.033uA | 013.0nA | 000.9nA | 031.9V | 6.400mR | 9.660mR | 2.044V | 0.711V
5 | 1 | 0.036uA | 004.7nA | -006.5nA | 032.0V | 7.186mR | 10.83mR | 2.140V | 0.714V
6 | 1 | 0.032uA | 010.7nA | -004.5nA | 032.1V | 6.433mR | 9.610mR | 2.027V | 0.709V
7 | 1 | 0.037uA | 003.9nA | -001.2nA | 032.0V | 6.353mR | 9.810mR | 2.098V | 0.711V
8 | 1 | 0.028uA | 001.3nA | -007.1nA | 032.1V | 6.653mR | 9.890mR | 2.039V | 0.710V
9 | 1 | 0.028uA | -000.9nA | 000.0nA | 032.2V | 6.333mR | 9.900mR | 2.124V | 0.712V
10 | 1 | 0.027uA | 001.8nA | -006.7nA | 032.2V | 6.266mR | 9.450mR | 2.022V | 0.708V
11 | 1 | 0.070uA | 012.6nA | -011.4nA | 032.1V | 6.693mR | 10.48mR | 2.166V | 0.716V
12 | 1 | 0.032uA | 001.3nA | -000.1nA | 031.9V | 6.546mR | 9.690mR | 2.017V | 0.709V
13 | 1 | 0.035uA | 003.0nA | -003.1nA | 032.1V | 6.340mR | 9.630mR | 2.055V | 0.710V
14 | 1 | 0.026uA | 000.3nA | -001.9nA | 033.4V | 6.746mR | 11.11mR | 2.168V | 0.715V
15 | 1 | 0.027uA | -004.7nA | -003.2nA | 031.9V | 6.380mR | 9.870mR | 2.104V | 0.711V
16 | 1 | 0.030uA | 000.5nA | -004.5nA | 032.6V | 6.793mR | 10.69mR | 2.172V | 0.713V
17 | 1 | 0.035uA | -000.4nA | -006.4nA | 032.8V | 6.726mR | 10.64mR | 2.146V | 0.716V
18 | 1 | 0.030uA | -001.0nA | -009.9nA | 031.9V | 6.446mR | 9.660mR | 2.028V | 0.709V
19 | 1 | 0.045uA | 002.2nA | -015.9nA | 031.9V | 6.533mR | 9.830mR | 2.055V | 0.712V
20 | 1 | 0.027uA | -000.7nA | -000.5nA | 033.6V | 6.760mR | 11.05mR | 2.150V | 0.715V
21 | 1 | 0.025uA | 008.8nA | -004.4nA | 031.8V | 6.693mR | 9.880mR | 2.013V | 0.708V
22 | 1 | 0.032uA | 007.2nA | -001.4nA | 032.2V | 6.913mR | 10.16mR | 2.037V | 0.709V
After HTGB -168Hrs
TestFileName: |  | FNKG03N06F2 92981109.009 2022.3.11
Item Name: |  | 1 IDSS | 2 IGSS | 3 IGSS | 4 BVDSS | 5 RDON | 6 RDON | 7 VTH | 8 VFSD
Bias1: |  | VDS=30.0V | VGS=20.0V | VGS=-20.0V | ID=250uA | ID=15.0A | ID=10.0A | ID=250uA | IS=1.00A
Bias2: | [5 empty] | VGS=10.0V | VGS=4.50V
Bias3: |  |  |  |  | Vmax=200V
Min Limit: |  |  |  |  | 30.00V |  |  | 1.000V
Max Limit: |  | 1.000uA | 100.0nA | -100.0nA |  | 8.000mR | 14.00mR | 2.500V | 1.200V
Average: |  | 29.77nA | -263.6pA | -1.759nA | 32.25V | 6.827mR | 10.42mR | 2.108V | 706.9mV
STDEV: |  | 5.723234e-09 | 6.186971e-09 | 4.735545e-09 | 0.4595546 | 0.0003612282 | 0.000465857 | 0.05715054 | 0.001925001
Min Data: |  | 18.00nA | -16.70nA | -8.400nA | 31.70V | 6.313mR | 9.750mR | 2.002V | 704.0mV
Max Data: |  | 41.00nA | 10.80nA | 10.30nA | 33.50V | 7.920mR | 11.28mR | 2.195V | 710.0mV
Serial# | Bin# | IDSS | IGSS | IGSS | BVDSS | RDON | RDON | VTH | VFSD
1 | 1 | 0.030uA | 008.4nA | -000.7nA | 031.9V | 6.606mR | 9.750mR | 2.015V | 0.704V
2 | 1 | 0.041uA | 002.1nA | -005.0nA | 031.7V | 7.100mR | 10.23mR | 2.002V | 0.705V
3 | 1 | 0.029uA | 002.8nA | -002.1nA | 032.2V | 6.506mR | 10.33mR | 2.167V | 0.708V
4 | 1 | 0.035uA | 007.2nA | -003.9nA | 032.3V | 6.993mR | 10.72mR | 2.163V | 0.709V
5 | 1 | 0.018uA | 002.9nA | -007.1nA | 033.5V | 6.613mR | 10.93mR | 2.160V | 0.710V
6 | 1 | 0.020uA | 003.4nA | -008.4nA | 032.7V | 7.146mR | 11.08mR | 2.157V | 0.709V
7 | 1 | 0.032uA | 010.8nA | 010.3nA | 032.1V | 6.586mR | 10.01mR | 2.099V | 0.706V
8 | 1 | 0.024uA | -016.7nA | -005.6nA | 032.1V | 6.666mR | 9.870mR | 2.038V | 0.704V
9 | 1 | 0.029uA | -005.3nA | 006.6nA | 032.3V | 6.760mR | 10.72mR | 2.195V | 0.709V
10 | 1 | 0.031uA | 001.5nA | -000.1nA | 032.6V | 6.633mR | 10.52mR | 2.165V | 0.709V
11 | 1 | 0.034uA | -005.7nA | -004.8nA | 032.1V | 7.920mR | 11.16mR | 2.048V | 0.705V
12 | 1 | 0.036uA | 002.5nA | -002.8nA | 032.0V | 6.573mR | 10.09mR | 2.112V | 0.707V
13 | 1 | 0.023uA | 004.1nA | -000.8nA | 032.4V | 6.713mR | 10.33mR | 2.129V | 0.707V
14 | 1 | 0.023uA | -007.0nA | -000.5nA | 032.4V | 7.360mR | 10.89mR | 2.112V | 0.707V
15 | 1 | 0.036uA | -001.0nA | -005.8nA | 031.9V | 7.206mR | 10.57mR | 2.068V | 0.706V
16 | 1 | 0.032uA | -002.1nA | 000.8nA | 031.8V | 6.893mR | 10.11mR | 2.025V | 0.704V
17 | 1 | 0.028uA | 001.6nA | 003.6nA | 032.1V | 6.546mR | 10.15mR | 2.134V | 0.707V
18 | 1 | 0.033uA | 000.9nA | 003.1nA | 032.0V | 6.500mR | 9.810mR | 2.058V | 0.705V
19 | 1 | 0.033uA | -001.9nA | -007.2nA | 033.4V | 6.860mR | 11.28mR | 2.177V | 0.710V
20 | 1 | 0.032uA | -008.1nA | -000.2nA | 032.1V | 6.686mR | 10.16mR | 2.106V | 0.706V
21 | 1 | 0.032uA | -006.5nA | -007.1nA | 031.9V | 6.313mR | 9.840mR | 2.116V | 0.707V
22 | 1 | 0.024uA | 000.3nA | -001.0nA | 032.0V | 7.020mR | 10.76mR | 2.135V | 0.708V

## HTRB
Original Test
TestFileName: |  | FNKG03N06F2 92981109.009 2022.3.11
Item Name: |  | 1 IDSS | 2 IGSS | 3 IGSS | 4 BVDSS | 5 RDON | 6 RDON | 7 VTH | 8 VFSD
Bias1: |  | VDS=30.0V | VGS=20.0V | VGS=-20.0V | ID=250uA | ID=15.0A | ID=10.0A | ID=250uA | IS=1.00A
Bias2: | [5 empty] | VGS=10.0V | VGS=4.50V
Bias3: |  |  |  |  | Vmax=200V
Min Limit: |  |  |  |  | 30.00V |  |  | 1.000V
Max Limit: |  | 1.000uA | 100.0nA | -100.0nA |  | 8.000mR | 14.00mR | 2.500V | 1.200V
Average: |  | 31.02nA | 2.043nA | -2.939nA | 32.26V | 6.568mR | 10.11mR | 2.094V | 696.0mV
STDEV: |  | 7.540967e-09 | 5.501784e-09 | 4.21186e-09 | 0.4449611 | 0.0008856721 | 0.00149337 | 0.05922186 | 0.1042021
Min Data: |  | 23.00nA | -7.800nA | -15.90nA | 31.80V | 926.0uR | 930.0uR | 1.993V | -3.000mV
Max Data: |  | 70.00nA | 13.00nA | 4.000nA | 33.60V | 7.233mR | 12.46mR | 2.174V | 716.0mV
Serial# | Bin# | IDSS | IGSS | IGSS | BVDSS | RDON | RDON | VTH | VFSD
1 | 1 | 0.024uA | -002.1nA | -006.0nA | 033.5V | 6.640mR | 10.93mR | 2.148V | 0.714V
2 | 1 | 0.027uA | -003.0nA | 004.0nA | 031.8V | 6.893mR | 10.10mR | 2.013V | 0.708V
3 | 1 | 0.038uA | 007.9nA | -004.1nA | 031.9V | 6.500mR | 9.670mR | 2.007V | 0.707V
4 | 1 | 0.024uA | -001.4nA | -008.2nA | 032.1V | 6.466mR | 9.750mR | 2.043V | 0.709V
5 | 1 | 0.031uA | 001.9nA | -002.2nA | 032.2V | 6.546mR | 9.700mR | 2.008V | 0.708V
6 | 1 | 0.031uA | 002.2nA | 001.0nA | 032.1V | 6.506mR | 9.940mR | 2.090V | 0.710V
7 | 1 | 0.024uA | -001.8nA | -000.6nA | 032.5V | 6.833mR | 10.55mR | 2.135V | 0.712V
8 | 1 | 0.030uA | 003.0nA | -003.2nA | 032.9V | 6.860mR | 11.07mR | 2.174V | 0.713V
9 | 1 | 0.033uA | -001.0nA | -011.5nA | 032.0V | 6.640mR | 10.16mR | 2.108V | 0.709V
10 | 1 | 0.024uA | 008.8nA | -002.0nA | 032.2V | 7.093mR | 10.87mR | 2.149V | 0.713V
11 | 1 | 0.027uA | 001.0nA | -000.4nA | 032.0V | 6.733mR | 10.22mR | 2.102V | 0.711V
12 | 1 | 0.034uA | -005.8nA | -002.7nA | 032.1V | 6.440mR | 10.11mR | 2.136V | 0.711V
13 | 1 | 0.023uA | 007.1nA | -001.3nA | 032.1V | 6.826mR | 10.43mR | 2.120V | 0.711V
14 | 1 | 0.023uA | 008.6nA | -006.6nA | 032.1V | 6.780mR | 10.25mR | 2.092V | 0.711V
15 | 1 | 0.026uA | -004.7nA | -003.6nA | 032.2V | 6.560mR | 10.42mR | 2.170V | 0.713V
16 | 1 | 0.032uA | 001.1nA | -002.5nA | 033.1V | 6.966mR | 11.24mR | 2.172V | 0.713V
17 | 1 | 0.030uA | -006.2nA | 001.4nA | 032.0V | 6.606mR | 9.700mR | 1.993V | 0.707V
18 | 1 | 0.037uA | 009.1nA | -001.0nA | 031.8V | 6.913mR | 10.24mR | 2.048V | 0.710V
19 | 1 | 0.033uA | 002.5nA | -002.4nA | 032.1V | 6.840mR | 10.16mR | 2.053V | 0.709V
20 | 1 | 0.033uA | -006.8nA | -001.8nA | 032.5V | 7.206mR | 10.77mR | 2.111V | 0.711V
21 | 1 | 0.029uA | -006.9nA | 003.2nA | 032.1V | 6.653mR | 10.31mR | 2.147V | 0.711V
22 | 1 | 0.037uA | 005.1nA | 002.0nA | 031.9V | 7.206mR | 12.46mR | 2.013V | 0.711V
After HTRB -168Hrs
TestFileName: |  | FNKG03N06F2 92981109.009 2022.3.11
Item Name: |  | 1 IDSS | 2 IGSS | 3 IGSS | 4 BVDSS | 5 RDON | 6 RDON | 7 VTH | 8 VFSD
Bias1: |  | VDS=30.0V | VGS=20.0V | VGS=-20.0V | ID=250uA | ID=15.0A | ID=10.0A | ID=250uA | IS=1.00A
Bias2: | [5 empty] | VGS=10.0V | VGS=4.50V
Bias3: |  |  |  |  | Vmax=200V
Min Limit: |  |  |  |  | 30.00V |  |  | 1.000V
Max Limit: |  | 1.000uA | 100.0nA | -100.0nA |  | 8.000mR | 14.00mR | 2.500V | 1.200V
Average: |  | 26.36nA | 1.127nA | -350.0pA | 39.88V | 6.436mR | 9.847mR | 1.983V | 706.5mV
STDEV: |  | 8.191433e-09 | 6.062546e-09 | 5.009871e-09 | 35.76644 | 0.0001822473 | 0.0004131724 | 0.2754918 | 0.005997835
Min Data: |  | 2.000nA | -9.200nA | -8.500nA | 31.70V | 6.220mR | 9.310mR | 1.131V | 703.0mV
Max Data: |  | 39.00nA | 12.50nA | 9.100nA | 200.0V | 6.940mR | 10.79mR | 2.154V | 732.0mV
Serial# | Bin# | IDSS | IGSS | IGSS | BVDSS | RDON | RDON | VTH | VFSD
1 | 1 | 0.041uA | 002.1nA | -005.0nA | 031.7V | 7.100mR | 10.23mR | 2.002V | 0.705V
2 | 1 | 0.019uA | 003.5nA | -002.1nA | 031.9V | 6.240mR | 9.420mR | 2.024V | 0.704V
3 | 1 | 0.032uA | -003.6nA | -006.3nA | 032.2V | 6.346mR | 9.520mR | 2.021V | 0.704V
4 | 1 | 0.032uA | 008.6nA | 009.0nA | 031.9V | 6.233mR | 9.360mR | 1.996V | 0.703V
5 | 1 | 0.026uA | -001.3nA | -008.5nA | 031.9V | 6.280mR | 9.420mR | 2.012V | 0.704V
6 | 1 | 0.033uA | -006.2nA | -005.1nA | 032.1V | 6.340mR | 9.730mR | 2.087V | 0.705V
7 | 1 | 0.019uA | 008.3nA | 002.8nA | 032.3V | 6.313mR | 10.07mR | 2.154V | 0.707V
8 | 1 | 0.031uA | 005.8nA | -000.6nA | 032.1V | 6.400mR | 9.930mR | 2.057V | 0.705V
9 | 1 | 0.031uA | 005.6nA | -001.1nA | 032.3V | 6.333mR | 9.420mR | 1.993V | 0.704V
10 | 1 | 0.034uA | -001.1nA | 003.3nA | 032.2V | 6.453mR | 9.720mR | 2.043V | 0.706V
11 | 1 | 0.024uA | 006.3nA | 002.8nA | 033.7V | 6.620mR | 10.79mR | 2.131V | 0.709V
12 | 1 | 0.039uA | 005.2nA | -001.9nA | 031.7V | 6.306mR | 9.310mR | 1.965V | 0.703V
13 | 1 | 0.028uA | -006.3nA | -001.8nA | 032.6V | 6.526mR | 10.30mR | 2.146V | 0.708V
14 | 1 | 0.021uA | -002.6nA | -001.0nA | 032.1V | 6.346mR | 9.910mR | 2.120V | 0.706V
15 | 1 | 0.031uA | -009.2nA | -000.4nA | 032.2V | 6.220mR | 9.320mR | 2.004V | 0.703V
16 | 1 | 0.033uA | -006.3nA | 009.1nA | 032.1V | 6.566mR | 9.690mR | 2.000V | 0.703V
17 | 1 | 0.027uA | 009.9nA | -007.5nA | 032.6V | 6.686mR | 10.31mR | 2.120V | 0.707V
18 | 1 | 0.021uA | -002.3nA | 006.9nA | 033.0V | 6.473mR | 10.46mR | 2.152V | 0.708V
19 | 1 | 0.020uA | -002.1nA | 004.6nA | 032.2V | 6.346mR | 10.04mR | 2.146V | 0.707V
20 | 1 | 0.022uA | 012.5nA | -000.7nA | 032.1V | 6.546mR | 10.13mR | 2.132V | 0.706V
21 | 1 | 0.036uA | 002.6nA | -002.8nA | 032.0V | 6.940mR | 10.04mR | 2.000V | 0.703V
22 | 1 | 0.019uA | -003.9nA | -007.3nA | 032.1V | 6.653mR | 9.900mR | 2.040V | 0.705V