## Cover
QIANYE MIRO-NANO Electronic Technology Co., Ltd. Reliability Test Report
Floor 4, Plant 10, Jiangbei 68, Xiaojinkou Street, Huicheng District, Huizhou City, Guangdong , China TEL : (+86)0752-7777240 FAX : (+86)0752-7777695
Part No:FNKG03N055K | [6 empty] | Reliability Test Results:PASS
Purpose: Evaluating the electrical parameters of FNK03N055K after reliability Test.
Test Number | Test Item | Test Conditions |  |  | Start Date | Complete Date | Sample Size | Falier Qty | Judgement | Remark
1 | High temperature reverse bias test(HTRB) | Ta=150℃ BVds=80%VDS T=168H |  |  | Sep 10，03,2022 | Sep 18，03,2022 | 22 | 0 | PASS
2 | High temperature gate bias test(HTGB) | Ta=150℃ VGS=100%VGS T=168H |  |  | Sep 10，03,2022 | Sep 18，03,2022 | 22 | 0 | PASS
Judge reference
Before test
# | Symbol | Condition |  | Min | Typ | Max | Unit
1 | BVDSS | ID=250µA, VGS=0V |  | 30 | _ | _ | V
2 | VGS(th) | VDS=VGS, ID=250µA |  | 1 | _ | 2.5 | V
3 | IDSS | VDS=30V, VGS=0V |  | _ | _ | 1 | uA
4 | IGSS | VVDS=0V, VGS=±20V |  | _ | _ | ±100 | nA
5 | RDS(ON) | VGS=10V, ID=20A |  | _ | 4.7 | 5.5 | mΩ
|  | VGS=4.5V, ID=10A |  | _ | 6.5 | 10
6 | VSD | IS=1A,VGS=0V |  | _ | 0.7 | 1 | V
After test
# | Symbol | Condition |  | Min | Typ | Max | Unit
1 | BVDSS | ID=250µA, VGS=0V |  | 30 | _ | _ | V
2 | VGS(th) | VDS=VGS, ID=250µA |  | 1 | _ | 2.5 | V
3 | IDSS | VDS=30V, VGS=0V |  | _ | _ | 1 | uA
4 | IGSS | VVDS=0V, VGS=±20V |  | _ | _ | ±100 | nA
5 | RDS(ON) | VGS=10V, ID=20A |  | _ | 4.7 | 5.5 | mΩ
|  | VGS=4.5V, ID=10A |  | _ | 6.5 | 10
6 | VSD | IS=1A,VGS=0V |  | _ | 0.7 | 1 | V
Tester:HuangJinMin |  |  | Confirm: |  | Production Date:20,03,2022

## HTGB
Original Test
TestFileName: |  | FNKG03N055K AE8437 2021.11.15
Item Name: |  | 1 IDSS | 2 IGSS | 3 IGSS | 4 BVDSS | 5 RDON | 6 RDON | 7 VTH | 8 VFSD
Bias1: |  | VDS=30.0V | VGS=20.0V | VGS=-20.0V | ID=250uA | ID=15.0A | ID=10.0A | ID=250uA | IS=10.0A
Bias2: | [5 empty] | VGS=10.0V | VGS=4.50V
Bias3: |  |  |  |  | Vmax=200V
Min Limit: |  |  |  |  | 30.00V |  |  | 1.000V
Max Limit: |  | 550.0nA | 100.0nA | -100.0nA |  | 5.500mR | 10.00mR | 2.500V | 1.200V
Average: |  | 24.93nA | 2.852nA | -4.498nA | 33.19V | 4.727mR | 7.994mR | 2.135V | 807.3mV
STDEV: |  | 2.560154e-09 | 7.571732e-09 | 4.10388e-09 | 0.6402837 | 8.236833e-05 | 0.0002809702 | 0.03872806 | 0.002044804
Min Data: |  | 19.00nA | -9.100nA | -26.40nA | 32.30V | 4.569mR | 7.464mR | 2.045V | 804.0mV
Max Data: |  | 34.80nA | 35.10nA | 1.200nA | 34.40V | 4.928mR | 8.501mR | 2.193V | 812.0mV
Serial# | Bin# | IDSS | IGSS | IGSS | BVDSS | RDON | RDON | VTH | VFSD
1 | 1 | 020.1nA | 009.4nA | -002.1nA | 034.2V | 4.801mR | 8.224mR | 2.148V | 0.810V
2 | 1 | 019.0nA | -004.5nA | -004.9nA | 034.3V | 4.828mR | 8.337mR | 2.141V | 0.810V
3 | 1 | 024.8nA | 004.7nA | 001.2nA | 033.6V | 4.752mR | 8.140mR | 2.167V | 0.809V
4 | 1 | 022.7nA | -007.5nA | -005.2nA | 033.4V | 4.716mR | 8.139mR | 2.187V | 0.809V
5 | 1 | 025.3nA | 009.3nA | -000.7nA | 033.6V | 4.786mR | 8.344mR | 2.181V | 0.811V
6 | 1 | 022.7nA | -007.1nA | -001.8nA | 033.6V | 4.785mR | 8.023mR | 2.131V | 0.809V
7 | 1 | 027.1nA | -007.4nA | -007.9nA | 032.3V | 4.614mR | 7.668mR | 2.098V | 0.805V
8 | 1 | 024.8nA | 006.9nA | -008.2nA | 032.6V | 4.642mR | 7.775mR | 2.124V | 0.806V
9 | 1 | 027.3nA | -001.3nA | -002.5nA | 032.3V | 4.621mR | 7.617mR | 2.086V | 0.805V
10 | 1 | 025.1nA | -001.5nA | -003.3nA | 032.7V | 4.742mR | 7.625mR | 2.045V | 0.806V
11 | 1 | 025.9nA | 006.8nA | -003.4nA | 032.5V | 4.642mR | 7.581mR | 2.066V | 0.805V
12 | 1 | 024.4nA | 007.5nA | -001.9nA | 032.9V | 4.720mR | 7.891mR | 2.135V | 0.807V
13 | 1 | 026.4nA | -005.2nA | -002.5nA | 032.8V | 4.757mR | 7.795mR | 2.090V | 0.806V
14 | 1 | 024.1nA | 035.1nA | -026.4nA | 033.1V | 4.713mR | 8.063mR | 2.172V | 0.808V
15 | 1 | 022.4nA | 007.2nA | -002.3nA | 033.2V | 4.731mR | 8.032mR | 2.163V | 0.808V
16 | 1 | 022.7nA | 001.4nA | -004.9nA | 033.2V | 4.737mR | 8.135mR | 2.177V | 0.808V
17 | 1 | 024.7nA | 009.8nA | -003.1nA | 034.3V | 4.850mR | 8.487mR | 2.151V | 0.810V
18 | 1 | 024.2nA | 007.1nA | -003.2nA | 033.5V | 4.810mR | 8.230mR | 2.173V | 0.810V
19 | 1 | 023.8nA | 001.4nA | -002.8nA | 034.2V | 4.861mR | 8.394mR | 2.159V | 0.809V
20 | 1 | 026.8nA | 002.3nA | -002.1nA | 032.5V | 4.637mR | 7.583mR | 2.070V | 0.805V
21 | 1 | 025.4nA | -000.2nA | -005.7nA | 032.7V | 4.694mR | 7.722mR | 2.078V | 0.805V
22 | 1 | 025.6nA | -005.5nA | -011.5nA | 032.7V | 4.649mR | 7.809mR | 2.132V | 0.805V
After HTGB -168Hrs
TestFileName: |  | FNKG03N055K AE8437 2021.11.15
Item Name: |  | 1 IDSS | 2 IGSS | 3 IGSS | 4 BVDSS | 5 RDON | 6 RDON | 7 VTH | 8 VFSD
Bias1: |  | VDS=30.0V | VGS=20.0V | VGS=-20.0V | ID=250uA | ID=15.0A | ID=10.0A | ID=250uA | IS=10.0A
Bias2: | [5 empty] | VGS=10.0V | VGS=4.50V
Bias3: |  |  |  |  | Vmax=200V
Min Limit: |  |  |  |  | 30.00V |  |  | 1.000V
Max Limit: |  | 550.0nA | 100.0nA | -100.0nA |  | 5.500mR | 10.00mR | 2.500V | 1.200V
Average: |  | 26.79nA | 3.886nA | -4.436nA | 33.36V | 4.818mR | 8.241mR | 2.149V | 804.2mV
STDEV: |  | 1.965971e-09 | 4.484396e-09 | 4.353602e-09 | 0.692586 | 8.092512e-05 | 0.0002827766 | 0.03464189 | 0.001867934
Min Data: |  | 23.90nA | -3.200nA | -11.60nA | 32.20V | 4.690mR | 7.790mR | 2.052V | 801.0mV
Max Data: |  | 32.10nA | 13.00nA | 5.200nA | 34.50V | 5.015mR | 8.709mR | 2.200V | 807.0mV
Serial# | Bin# | IDSS | IGSS | IGSS | BVDSS | RDON | RDON | VTH | VFSD
1 | 1 | 026.9nA | 004.0nA | -004.8nA | 032.9V | 4.732mR | 7.958mR | 2.124V | 0.804V
2 | 1 | 025.6nA | 000.4nA | 005.2nA | 034.3V | 4.881mR | 8.433mR | 2.153V | 0.806V
3 | 1 | 032.1nA | 002.5nA | -005.2nA | 032.2V | 4.696mR | 7.851mR | 2.116V | 0.802V
4 | 1 | 025.8nA | 001.8nA | -007.1nA | 033.0V | 4.782mR | 8.139mR | 2.152V | 0.804V
5 | 1 | 025.7nA | 002.8nA | -006.2nA | 033.8V | 4.801mR | 8.162mR | 2.137V | 0.804V
6 | 1 | 024.6nA | 009.4nA | -004.8nA | 034.3V | 4.917mR | 8.575mR | 2.171V | 0.806V
7 | 1 | 029.5nA | 007.9nA | -011.6nA | 032.4V | 4.690mR | 7.841mR | 2.101V | 0.801V
8 | 1 | 026.7nA | 005.3nA | -004.0nA | 032.8V | 4.774mR | 8.023mR | 2.138V | 0.803V
9 | 1 | 030.2nA | 001.5nA | -003.8nA | 032.8V | 4.782mR | 8.168mR | 2.158V | 0.801V
10 | 1 | 025.1nA | -000.4nA | -010.0nA | 032.5V | 4.714mR | 7.866mR | 2.103V | 0.802V
11 | 1 | 026.9nA | 011.0nA | -011.4nA | 033.2V | 4.798mR | 8.313mR | 2.185V | 0.805V
12 | 1 | 028.8nA | 003.2nA | -002.7nA | 032.7V | 4.814mR | 7.790mR | 2.052V | 0.802V
13 | 1 | 026.3nA | 000.0nA | -004.3nA | 034.4V | 4.918mR | 8.547mR | 2.151V | 0.806V
14 | 1 | 028.0nA | 003.0nA | 002.1nA | 033.8V | 4.858mR | 8.544mR | 2.186V | 0.806V
15 | 1 | 028.0nA | 013.0nA | -003.0nA | 033.2V | 4.787mR | 8.193mR | 2.165V | 0.803V
16 | 1 | 023.9nA | -003.2nA | -009.6nA | 033.5V | 4.887mR | 8.419mR | 2.177V | 0.806V
17 | 1 | 026.9nA | -001.0nA | -005.4nA | 033.3V | 4.804mR | 8.213mR | 2.167V | 0.804V
18 | 1 | 025.1nA | 003.2nA | -001.7nA | 034.5V | 5.015mR | 8.709mR | 2.152V | 0.807V
19 | 1 | 025.6nA | 001.3nA | 002.6nA | 034.3V | 4.915mR | 8.673mR | 2.161V | 0.807V
20 | 1 | 026.3nA | 009.4nA | -007.4nA | 033.0V | 4.796mR | 8.069mR | 2.140V | 0.803V
21 | 1 | 025.8nA | -000.5nA | -004.7nA | 033.5V | 4.858mR | 8.478mR | 2.200V | 0.805V
22 | 1 | 025.5nA | 010.9nA | 000.2nA | 033.5V | 4.783mR | 8.332mR | 2.193V | 0.805V

## HTRB
Original Test
TestFileName: |  | FNKG03N055K AE8437 2021.11.15
Item Name: |  | 1 IDSS | 2 IGSS | 3 IGSS | 4 BVDSS | 5 RDON | 6 RDON | 7 VTH | 8 VFSD
Bias1: |  | VDS=30.0V | VGS=20.0V | VGS=-20.0V | ID=250uA | ID=15.0A | ID=10.0A | ID=250uA | IS=10.0A
Bias2: | [5 empty] | VGS=10.0V | VGS=4.50V
Bias3: |  |  |  |  | Vmax=200V
Min Limit: |  |  |  |  | 30.00V |  |  | 1.000V
Max Limit: |  | 550.0nA | 100.0nA | -100.0nA |  | 5.500mR | 10.00mR | 2.500V | 1.200V
Average: |  | 24.93nA | 2.852nA | -4.498nA | 33.19V | 4.727mR | 7.994mR | 2.135V | 807.3mV
STDEV: |  | 2.56015e-09 | 7.57173e-09 | 4.10388e-09 | 0.640283738 | 8.23683e-05 | 0.00028097 | 0.038728063 | 0.002044804
Min Data: |  | 19.00nA | -9.100nA | -26.40nA | 32.30V | 4.569mR | 7.464mR | 2.045V | 804.0mV
Max Data: |  | 34.80nA | 35.10nA | 1.200nA | 34.40V | 4.928mR | 8.501mR | 2.193V | 812.0mV
Serial# | Bin# | IDSS | IGSS | IGSS | BVDSS | RDON | RDON | VTH | VFSD
1 | 1 | 034.8nA | 002.0nA | 000.5nA | 033.0V | 4.703mR | 7.838mR | 2.106V | 0.805V
2 | 1 | 023.7nA | 000.5nA | -003.0nA | 034.4V | 4.842mR | 8.353mR | 2.141V | 0.809V
3 | 1 | 021.3nA | 012.9nA | -001.9nA | 033.0V | 4.694mR | 7.953mR | 2.152V | 0.807V
4 | 1 | 026.4nA | -009.1nA | -008.2nA | 033.5V | 4.822mR | 8.294mR | 2.174V | 0.808V
5 | 1 | 028.6nA | 011.7nA | -006.3nA | 032.3V | 4.632mR | 7.692mR | 2.109V | 0.805V
6 | 1 | 026.0nA | -001.8nA | -004.7nA | 033.1V | 4.702mR | 8.004mR | 2.156V | 0.807V
7 | 1 | 026.6nA | -002.8nA | -002.9nA | 033.1V | 4.748mR | 8.071mR | 2.159V | 0.808V
8 | 1 | 026.0nA | 009.4nA | -004.9nA | 033.4V | 4.766mR | 8.201mR | 2.171V | 0.808V
9 | 1 | 021.6nA | -005.7nA | -005.0nA | 033.2V | 4.779mR | 8.105mR | 2.167V | 0.808V
10 | 1 | 024.3nA | 010.0nA | -006.1nA | 034.4V | 4.882mR | 8.365mR | 2.142V | 0.810V
11 | 1 | 025.6nA | 012.2nA | -003.1nA | 033.1V | 4.711mR | 7.959mR | 2.143V | 0.807V
12 | 1 | 026.0nA | -003.4nA | -000.5nA | 033.7V | 4.794mR | 8.264mR | 2.174V | 0.808V
13 | 1 | 023.5nA | 002.9nA | -002.4nA | 033.2V | 4.733mR | 8.132mR | 2.170V | 0.808V
14 | 1 | 021.9nA | -001.6nA | -001.3nA | 034.2V | 4.803mR | 8.501mR | 2.190V | 0.810V
15 | 1 | 023.0nA | 004.6nA | -004.6nA | 033.8V | 4.720mR | 7.967mR | 2.130V | 0.808V
16 | 1 | 025.7nA | 005.3nA | -011.4nA | 032.8V | 4.684mR | 7.829mR | 2.132V | 0.806V
17 | 1 | 026.1nA | 003.4nA | -004.1nA | 032.5V | 4.569mR | 7.464mR | 2.046V | 0.804V
18 | 1 | 025.8nA | -000.1nA | -005.4nA | 032.4V | 4.618mR | 7.677mR | 2.102V | 0.805V
19 | 1 | 023.3nA | -002.0nA | -004.3nA | 033.2V | 4.696mR | 7.993mR | 2.161V | 0.808V
20 | 1 | 029.3nA | 010.0nA | -003.4nA | 032.5V | 4.636mR | 7.693mR | 2.094V | 0.805V
21 | 1 | 028.6nA | 000.0nA | -000.9nA | 032.7V | 4.670mR | 7.675mR | 2.075V | 0.806V
22 | 1 | 028.1nA | -000.1nA | -005.4nA | 032.4V | 4.611mR | 7.690mR | 2.102V | 0.804V
After HTRB -168Hrs
TestFileName: |  | FNKG03N055K AE8437 2021.11.15
Item Name: |  | 1 IDSS | 2 IGSS | 3 IGSS | 4 BVDSS | 5 RDON | 6 RDON | 7 VTH | 8 VFSD
Bias1: |  | VDS=30.0V | VGS=20.0V | VGS=-20.0V | ID=250uA | ID=15.0A | ID=10.0A | ID=250uA | IS=10.0A
Bias2: | [5 empty] | VGS=10.0V | VGS=4.50V
Bias3: |  |  |  |  | Vmax=200V
Min Limit: |  |  |  |  | 30.00V |  |  | 1.000V
Max Limit: |  | 550.0nA | 100.0nA | -100.0nA |  | 5.500mR | 10.00mR | 2.500V | 1.200V
Average: |  | 24.33nA | 4.441nA | -6.650nA | 33.06V | 4.782mR | 8.007mR | 2.110V | 803.0mV
STDEV: |  | 2.501692e-09 | 7.80907e-09 | 1.427518e-08 | 0.5802671 | 7.447933e-05 | 0.0002805755 | 0.04243059 | 0.001785584
Min Data: |  | 18.60nA | -6.100nA | -69.30nA | 32.40V | 4.650mR | 7.563mR | 2.035V | 801.0mV
Max Data: |  | 28.70nA | 30.50nA | 100.0pA | 34.40V | 4.910mR | 8.571mR | 2.172V | 806.0mV
Serial# | Bin# | IDSS | IGSS | IGSS | BVDSS | RDON | RDON | VTH | VFSD
1 | 1 | 026.4nA | -006.1nA | -005.0nA | 032.5V | 4.696mR | 7.654mR | 2.058V | 0.802V
2 | 1 | 023.4nA | 008.5nA | 000.1nA | 034.4V | 4.910mR | 8.441mR | 2.126V | 0.806V
3 | 1 | 024.3nA | -000.6nA | -000.6nA | 033.4V | 4.830mR | 8.274mR | 2.159V | 0.805V
4 | 1 | 018.6nA | 001.1nA | -009.4nA | 033.1V | 4.774mR | 8.092mR | 2.145V | 0.804V
5 | 1 | 023.1nA | 003.3nA | -003.8nA | 032.7V | 4.717mR | 7.861mR | 2.109V | 0.802V
6 | 1 | 021.6nA | -003.8nA | -005.9nA | 033.6V | 4.866mR | 8.120mR | 2.115V | 0.805V
7 | 1 | 024.4nA | 007.5nA | -009.9nA | 032.7V | 4.762mR | 7.787mR | 2.063V | 0.802V
8 | 1 | 022.0nA | 030.5nA | -069.3nA | 033.2V | 4.796mR | 8.161mR | 2.158V | 0.804V
9 | 1 | 024.9nA | 006.3nA | -008.2nA | 032.5V | 4.650mR | 7.563mR | 2.035V | 0.801V
10 | 1 | 027.3nA | 002.2nA | -002.7nA | 032.5V | 4.712mR | 7.788mR | 2.086V | 0.801V
11 | 1 | 026.8nA | 013.5nA | -000.6nA | 032.7V | 4.716mR | 7.888mR | 2.118V | 0.801V
12 | 1 | 023.0nA | 006.0nA | -004.8nA | 033.2V | 4.816mR | 8.152mR | 2.145V | 0.804V
13 | 1 | 024.8nA | 005.5nA | -002.9nA | 032.8V | 4.750mR | 7.793mR | 2.069V | 0.802V
14 | 1 | 027.7nA | 006.0nA | -001.3nA | 032.5V | 4.732mR | 7.797mR | 2.082V | 0.801V
15 | 1 | 021.8nA | 009.1nA | -001.1nA | 033.5V | 4.886mR | 8.374mR | 2.163V | 0.805V
16 | 1 | 023.9nA | 009.4nA | -003.7nA | 033.2V | 4.812mR | 8.224mR | 2.155V | 0.804V
17 | 1 | 027.6nA | 001.1nA | -002.7nA | 032.4V | 4.703mR | 7.719mR | 2.070V | 0.801V
18 | 1 | 028.7nA | -003.4nA | -003.0nA | 032.5V | 4.726mR | 7.688mR | 2.050V | 0.801V
19 | 1 | 022.8nA | -004.1nA | 000.1nA | 033.8V | 4.905mR | 8.299mR | 2.140V | 0.805V
20 | 1 | 023.5nA | 007.0nA | -002.1nA | 033.1V | 4.750mR | 8.017mR | 2.137V | 0.803V
21 | 1 | 022.0nA | -003.1nA | -004.6nA | 034.3V | 4.870mR | 8.571mR | 2.172V | 0.806V
22 | 1 | 026.7nA | 001.8nA | -004.9nA | 032.8V | 4.828mR | 7.883mR | 2.075V | 0.802V