## Cover
QIANYE MIRO-NANO Electronic Technology Co., Ltd. Reliability Test Report
Floor 4, Plant 10, Jiangbei 68, Xiaojinkou Street, Huicheng District, Huizhou City, Guangdong , China TEL : (+86)0752-7777240 FAX : (+86)0752-7777695
Part No:FNK03N06K | [6 empty] | Reliability Test Results:PASS
Purpose: Evaluating the electrical parameters of FNK03N06K after reliability Test.
Test Number | Test Item | Test Conditions |  |  | Start Date | Complete Date | Sample Size | Falier Qty | Judgement | Remark
1 | High temperature reverse bias test(HTRB) | Ta=150℃ BVds=80%VDS T=168H |  |  | Sep 18，03,2022 | Sep 25，03,2022 | 22 | 0 | PASS
2 | High temperature gate bias test(HTGB) | Ta=150℃ VGS=100%VGS T=168H |  |  | Sep 18，03,2022 | Sep 25，03,2022 | 22 | 0 | PASS
Judge reference
Before test
# | Symbol | Condition |  | Min | Typ | Max | Unit
1 | BVDSS | VGS=0V ID=250μA |  | 30 | _ | _ | V
2 | VGS(th) | VDS=VGS,ID=250μA |  | 1 | 1.5 | 2 | V
3 | IDSS | VDS=30V,VGS=0VV |  | _ | _ | 1 | uA
4 | IGSS | VGS=±20V,VDS=0V |  | _ | _ | ±100 | nA
5 | RDS(ON) | VGS=10V, ID=10A |  | _ | 4.7 | 6 | mΩ
|  | VGS=4.5V, ID =4.5A |  | _ | 7.8 | 12
6 | VSD | VGS=0V,IS=24A |  | _ | _ | 1.2 | V
After test
# | Symbol | Condition |  | Min | Typ | Max | Unit
1 | BVDSS | VGS=0V ID=250μA |  | 30 | _ | _ | V
2 | VGS(th) | VDS=VGS,ID=250μA |  | 1 | 1.5 | 2 | V
3 | IDSS | VDS=30V,VGS=0VV |  | _ | _ | 1 | uA
4 | IGSS | VGS=±20V,VDS=0V |  | _ | _ | ±100 | nA
5 | RDS(ON) | VGS=10V, ID=10A |  | _ | 4.7 | 6 | mΩ
|  | VGS=4.5V, ID =4.5A |  | _ | 7.8 | 12
6 | VSD | VGS=0V,IS=24A |  | _ | _ | 1.2 | V
Tester:HuangJinMin |  |  | Confirm: |  | Production Date:30,03,2022

## HTGB
Original Test
TestFileName: |  | FNK03N06K S27654 2020.5.30
Item Name: |  | 1 IDSS | 2 IGSS | 3 IGSS | 4 BVDSS | 5 RDON | 6 RDON | 7 VTH | 8 VFSD
Bias1: |  | VDS=30.0V | VGS=20.0V | VGS=-20.0V | ID=250uA | ID=10.0A | ID=4.50A | ID=250uA | IS=24.0A
Bias2: | [5 empty] | VGS=10.0V | VGS=4.50V
Bias3: |  |  |  |  | Vmax=200V
Min Limit: |  |  |  |  | 30.00V |  |  | 1.000V
Max Limit: |  | 1.000uA | 100.0nA | -100.0nA |  | 6.000mR | 12.00mR | 2.000V | 1.200V
Average: |  | 11.35nA | 8.977nA | -8.377nA | 33.55V | 4.466mR | 6.090mR | 1.068V | 864.2mV
STDEV: |  | 5.999996e-09 | 5.052763e-09 | 6.23721e-09 | 0.1371478 | 5.262174e-05 | 0.0001109797 | 0.03419466 | 0.001893255
Min Data: |  | 2.787nA | -2.300nA | -19.40nA | 33.30V | 4.377mR | 5.906mR | 1.020V | 861.0mV
Max Data: |  | 22.26nA | 17.60nA | 1.400nA | 33.90V | 4.583mR | 6.337mR | 1.131V | 867.0mV
Serial# | Bin# | IDSS | IGSS | IGSS | BVDSS | RDON | RDON | VTH | VFSD
1 | 1 | 5.770nA | 017.6nA | -004.9nA | 033.7V | 4.455mR | 6.084mR | 1.078V | 0.865V
2 | 1 | 2.787nA | 007.4nA | -011.4nA | 033.6V | 4.563mR | 6.337mR | 1.128V | 0.867V
3 | 1 | 6.991nA | 009.0nA | -013.5nA | 033.6V | 4.452mR | 6.106mR | 1.085V | 0.864V
4 | 1 | 11.66nA | 000.2nA | -014.0nA | 033.6V | 4.413mR | 5.991mR | 1.036V | 0.862V
5 | 1 | 16.52nA | -002.3nA | -013.9nA | 033.6V | 4.470mR | 6.193mR | 1.101V | 0.865V
6 | 1 | 13.35nA | 007.6nA | -005.1nA | 033.5V | 4.441mR | 5.968mR | 1.024V | 0.861V
7 | 1 | 21.39nA | 010.9nA | -006.5nA | 033.4V | 4.417mR | 5.928mR | 1.020V | 0.861V
8 | 1 | 19.24nA | -000.9nA | -007.9nA | 033.6V | 4.452mR | 6.084mR | 1.072V | 0.864V
9 | 1 | 14.84nA | 003.7nA | -018.3nA | 033.6V | 4.465mR | 6.071mR | 1.063V | 0.865V
10 | 1 | 5.461nA | 013.5nA | -006.8nA | 033.3V | 4.395mR | 6.011mR | 1.027V | 0.865V
11 | 1 | 6.239nA | 008.2nA | -006.7nA | 033.5V | 4.458mR | 6.033mR | 1.047V | 0.864V
12 | 1 | 8.461nA | 012.1nA | -009.5nA | 033.4V | 4.467mR | 6.035mR | 1.049V | 0.865V
13 | 1 | 17.04nA | 009.2nA | -006.6nA | 033.9V | 4.534mR | 6.233mR | 1.122V | 0.866V
14 | 1 | 5.590nA | 012.6nA | -002.0nA | 033.5V | 4.583mR | 6.195mR | 1.069V | 0.866V
15 | 1 | 12.67nA | 006.7nA | -003.6nA | 033.6V | 4.493mR | 6.131mR | 1.091V | 0.866V
16 | 1 | 22.26nA | 011.9nA | -015.3nA | 033.5V | 4.377mR | 5.906mR | 1.035V | 0.861V
17 | 1 | 17.03nA | 013.0nA | -019.4nA | 033.7V | 4.452mR | 6.115mR | 1.093V | 0.863V
18 | 1 | 6.973nA | 009.7nA | 001.4nA | 033.5V | 4.453mR | 6.057mR | 1.054V | 0.864V
19 | 1 | 16.63nA | 013.5nA | -017.7nA | 033.3V | 4.467mR | 6.133mR | 1.050V | 0.867V
20 | 1 | 3.434nA | 008.8nA | -000.7nA | 033.7V | 4.560mR | 6.297mR | 1.131V | 0.866V
21 | 1 | 8.526nA | 011.2nA | -001.0nA | 033.5V | 4.443mR | 5.993mR | 1.027V | 0.862V
22 | 1 | 6.760nA | 013.9nA | -000.9nA | 033.5V | 4.442mR | 6.082mR | 1.087V | 0.863V
After HTGB -168Hrs
TestFileName: |  | FNK03N06K S27654 2020.5.30
Item Name: |  | 1 IDSS | 2 IGSS | 3 IGSS | 4 BVDSS | 5 RDON | 6 RDON | 7 VTH | 8 VFSD
Bias1: |  | VDS=30.0V | VGS=20.0V | VGS=-20.0V | ID=250uA | ID=10.0A | ID=4.50A | ID=250uA | IS=24.0A
Bias2: | [5 empty] | VGS=10.0V | VGS=4.50V
Bias3: |  |  |  |  | Vmax=200V
Min Limit: |  |  |  |  | 30.00V |  |  | 1.000V
Max Limit: |  | 1.000uA | 100.0nA | -100.0nA |  | 6.000mR | 12.00mR | 2.000V | 1.200V
Average: |  | 14.27nA | 3.364nA | -2.586nA | 33.40V | 4.497mR | 6.078mR | 1.085V | 862.3mV
STDEV: |  | 2.652924e-09 | 4.597778e-09 | 5.363216e-09 | 0.1396502 | 4.429203e-05 | 0.0001027325 | 0.03453429 | 0.002079065
Min Data: |  | 9.843nA | -6.500nA | -16.20nA | 33.10V | 4.429mR | 5.920mR | 1.037V | 859.0mV
Max Data: |  | 19.43nA | 12.50nA | 5.700nA | 33.70V | 4.592mR | 6.320mR | 1.150V | 867.0mV
Serial# | Bin# | IDSS | IGSS | IGSS | BVDSS | RDON | RDON | VTH | VFSD
1 | 1 | 16.82nA | 007.2nA | -016.2nA | 033.3V | 4.486mR | 6.011mR | 1.065V | 0.862V
2 | 1 | 15.17nA | 006.5nA | 000.0nA | 033.4V | 4.500mR | 6.177mR | 1.118V | 0.864V
3 | 1 | 11.28nA | 003.7nA | 005.7nA | 033.2V | 4.496mR | 6.122mR | 1.068V | 0.865V
4 | 1 | 10.18nA | 001.8nA | -000.3nA | 033.3V | 4.486mR | 6.084mR | 1.105V | 0.863V
5 | 1 | 9.843nA | 001.7nA | 003.7nA | 033.5V | 4.526mR | 6.120mR | 1.091V | 0.862V
6 | 1 | 14.43nA | -000.3nA | 000.5nA | 033.5V | 4.488mR | 6.000mR | 1.045V | 0.860V
7 | 1 | 16.75nA | 001.3nA | -005.2nA | 033.5V | 4.474mR | 6.088mR | 1.111V | 0.862V
8 | 1 | 16.41nA | -001.1nA | 003.3nA | 033.4V | 4.429mR | 5.920mR | 1.051V | 0.859V
9 | 1 | 10.29nA | -000.8nA | -000.7nA | 033.7V | 4.550mR | 6.202mR | 1.140V | 0.864V
10 | 1 | 15.84nA | 011.9nA | -001.0nA | 033.4V | 4.592mR | 6.155mR | 1.085V | 0.864V
11 | 1 | 11.44nA | 008.0nA | 003.8nA | 033.6V | 4.568mR | 6.260mR | 1.150V | 0.865V
12 | 1 | 10.79nA | 012.5nA | 003.9nA | 033.5V | 4.498mR | 6.108mR | 1.101V | 0.862V
13 | 1 | 16.40nA | 007.5nA | -008.3nA | 033.5V | 4.476mR | 5.960mR | 1.042V | 0.859V
14 | 1 | 15.27nA | 005.3nA | -005.6nA | 033.4V | 4.489mR | 6.075mR | 1.089V | 0.862V
15 | 1 | 14.15nA | 001.9nA | -008.7nA | 033.3V | 4.485mR | 6.044mR | 1.072V | 0.862V
16 | 1 | 15.84nA | 002.8nA | -002.5nA | 033.2V | 4.495mR | 6.017mR | 1.066V | 0.863V
17 | 1 | 19.43nA | -000.5nA | -000.5nA | 033.5V | 4.449mR | 5.982mR | 1.054V | 0.860V
18 | 1 | 14.06nA | 000.3nA | -007.6nA | 033.1V | 4.435mR | 6.011mR | 1.043V | 0.862V
19 | 1 | 16.16nA | 002.1nA | -003.3nA | 033.4V | 4.590mR | 6.320mR | 1.148V | 0.867V
20 | 1 | 13.79nA | 008.4nA | -007.2nA | 033.4V | 4.485mR | 6.051mR | 1.081V | 0.863V
21 | 1 | 16.68nA | 000.3nA | -002.8nA | 033.3V | 4.448mR | 5.920mR | 1.037V | 0.859V
22 | 1 | 12.95nA | -006.5nA | -007.9nA | 033.5V | 4.499mR | 6.097mR | 1.107V | 0.862V

## HTRB
Original Test
TestFileName: |  | FNK03N06K S27654 2020.5.30
Item Name: |  | 1 IGSS | 2 IGSS | 3 IDSS | 4 BVDSS | 5 RDON | 6 RDON | 7 VTH | 8 VFSD
Bias1: |  | VGS=20.0V | VGS=-20.0V | VDS=20.0V | ID=250uA | ID=10.0A | ID=4.50A | ID=250uA | IS=2.30A
Bias2: | [5 empty] | VGS=10.0V | VGS=4.50V
Bias3: |  |  |  |  | Vmax=200V
Min Limit: |  |  |  |  | 30.00V |  |  | 0.950V
Max Limit: |  | 100.0nA | -100.0nA | 500.0nA |  | 5.500mR | 12.00mR | 1.370V | 1.150V
Average: |  | 3.209nA | -5.045nA | 5.347nA | 33.69V | 4.547mR | 6.135mR | 1.020V | 729.5mV
STDEV: |  | 6.459833e-09 | 5.134637e-09 | 3.815792e-10 | 0.07501804 | 2.909341e-05 | 3.621751e-05 | 0.00444714 | 0.002176219
Min Data: |  | -8.200nA | -16.20nA | 4.705nA | 33.50V | 4.492mR | 6.066mR | 1.013V | 726.0mV
Max Data: |  | 14.10nA | 3.100nA | 5.940nA | 33.80V | 4.587mR | 6.184mR | 1.028V | 733.0mV
Serial# | Bin# | IGSS | IGSS | IDSS | BVDSS | RDON | RDON | VTH | VFSD
1 | 1 | -000.3nA | -011.4nA | 5.139nA | 033.6V | 4.492mR | 6.066mR | 1.028V | 0.733V
2 | 1 | 006.5nA | -001.9nA | 4.705nA | 033.5V | 4.498mR | 6.073mR | 1.027V | 0.733V
3 | 1 | 013.4nA | -001.9nA | 4.924nA | 033.7V | 4.506mR | 6.084mR | 1.026V | 0.733V
4 | 1 | 005.0nA | -002.6nA | 4.832nA | 033.6V | 4.509mR | 6.088mR | 1.025V | 0.732V
5 | 1 | 007.9nA | -012.9nA | 5.208nA | 033.7V | 4.519mR | 6.100mR | 1.024V | 0.732V
6 | 1 | 014.1nA | -005.3nA | 5.362nA | 033.6V | 4.524mR | 6.106mR | 1.023V | 0.731V
7 | 1 | 000.2nA | -016.2nA | 4.964nA | 033.6V | 4.526mR | 6.108mR | 1.023V | 0.731V
8 | 1 | -002.7nA | -006.2nA | 4.862nA | 033.7V | 4.534mR | 6.122mR | 1.022V | 0.730V
9 | 1 | 005.2nA | 003.1nA | 5.147nA | 033.7V | 4.543mR | 6.131mR | 1.020V | 0.730V
10 | 1 | 009.5nA | -005.1nA | 5.182nA | 033.7V | 4.550mR | 6.137mR | 1.019V | 0.729V
11 | 1 | -000.4nA | -001.2nA | 5.362nA | 033.7V | 4.554mR | 6.144mR | 1.018V | 0.729V
12 | 1 | 003.3nA | -005.7nA | 5.046nA | 033.7V | 4.558mR | 6.146mR | 1.018V | 0.729V
13 | 1 | -008.2nA | -004.2nA | 5.248nA | 033.7V | 4.560mR | 6.148mR | 1.018V | 0.729V
14 | 1 | -000.3nA | -008.5nA | 5.790nA | 033.7V | 4.564mR | 6.153mR | 1.017V | 0.728V
15 | 1 | 013.2nA | -012.8nA | 5.490nA | 033.7V | 4.561mR | 6.153mR | 1.017V | 0.729V
16 | 1 | -003.5nA | 000.3nA | 5.615nA | 033.7V | 4.565mR | 6.164mR | 1.017V | 0.728V
17 | 1 | -004.7nA | -004.8nA | 5.678nA | 033.7V | 4.572mR | 6.168mR | 1.016V | 0.727V
18 | 1 | 004.6nA | 000.6nA | 5.746nA | 033.7V | 4.578mR | 6.173mR | 1.015V | 0.727V
19 | 1 | -003.3nA | -000.4nA | 5.940nA | 033.8V | 4.580mR | 6.175mR | 1.015V | 0.727V
20 | 1 | 010.8nA | 001.7nA | 5.582nA | 033.8V | 4.584mR | 6.180mR | 1.014V | 0.727V
21 | 1 | 004.3nA | -006.6nA | 5.925nA | 033.8V | 4.587mR | 6.184mR | 1.013V | 0.726V
22 | 1 | -004.0nA | -009.0nA | 5.886nA | 033.8V | 4.569mR | 6.162mR | 1.016V | 0.728V
After HTRB -168Hrs
TestFileName: |  | FNK03N06K S27654 2020.5.30
Item Name: |  | 1 IGSS | 2 IGSS | 3 IDSS | 4 BVDSS | 5 RDON | 6 RDON | 7 VTH | 8 VFSD
Bias1: |  | VGS=20.0V | VGS=-20.0V | VDS=20.0V | ID=250uA | ID=10.0A | ID=4.50A | ID=250uA | IS=2.30A
Bias2: | [5 empty] | VGS=10.0V | VGS=4.50V
Bias3: |  |  |  |  | Vmax=200V
Min Limit: |  |  |  |  | 30.00V |  |  | 0.950V
Max Limit: |  | 100.0nA | -100.0nA | 500.0nA |  | 5.500mR | 12.00mR | 1.370V | 1.150V
Average: |  | 14.56nA | -13.38nA | 12.28nA | 33.63V | 4.482mR | 6.075mR | 1.074V | 741.6mV
STDEV: |  | 5.39749e-09 | 4.942395e-09 | 1.426588e-09 | 0.1077113 | 5.672376e-05 | 0.0001138415 | 0.03202934 | 0.002059715
Min Data: |  | 4.100nA | -22.00nA | 10.11nA | 33.50V | 4.413mR | 5.935mR | 1.028V | 738.0mV
Max Data: |  | 26.10nA | -5.600nA | 15.31nA | 33.90V | 4.580mR | 6.313mR | 1.124V | 746.0mV
Serial# | Bin# | IGSS | IGSS | IDSS | BVDSS | RDON | RDON | VTH | VFSD
1 | 1 | 019.3nA | -020.4nA | 12.71nA | 033.5V | 4.438mR | 5.975mR | 1.038V | 0.741V
2 | 1 | 026.1nA | -012.6nA | 14.13nA | 033.7V | 4.481mR | 6.113mR | 1.101V | 0.742V
3 | 1 | 011.9nA | -020.8nA | 11.51nA | 033.6V | 4.544mR | 6.073mR | 1.049V | 0.742V
4 | 1 | 015.6nA | -013.9nA | 11.26nA | 033.5V | 4.420mR | 5.968mR | 1.063V | 0.742V
5 | 1 | 014.3nA | -015.2nA | 12.09nA | 033.6V | 4.441mR | 5.971mR | 1.029V | 0.740V
6 | 1 | 016.8nA | -020.2nA | 11.98nA | 033.8V | 4.569mR | 6.224mR | 1.073V | 0.742V
7 | 1 | 021.5nA | -011.1nA | 10.46nA | 033.6V | 4.458mR | 6.006mR | 1.069V | 0.740V
8 | 1 | 015.6nA | -009.7nA | 12.69nA | 033.6V | 4.464mR | 5.962mR | 1.032V | 0.738V
9 | 1 | 004.1nA | -011.1nA | 10.13nA | 033.7V | 4.580mR | 6.300mR | 1.122V | 0.746V
10 | 1 | 009.2nA | -005.6nA | 10.98nA | 033.6V | 4.476mR | 6.080mR | 1.088V | 0.740V
11 | 1 | 012.4nA | -021.6nA | 10.11nA | 033.8V | 4.445mR | 6.040mR | 1.108V | 0.741V
12 | 1 | 006.9nA | -012.3nA | 12.77nA | 033.6V | 4.463mR | 5.971mR | 1.037V | 0.738V
13 | 1 | 025.3nA | -022.0nA | 13.42nA | 033.5V | 4.413mR | 5.971mR | 1.051V | 0.741V
14 | 1 | 014.4nA | -009.7nA | 14.91nA | 033.6V | 4.430mR | 5.935mR | 1.028V | 0.740V
15 | 1 | 010.2nA | -017.0nA | 11.88nA | 033.6V | 4.453mR | 6.100mR | 1.098V | 0.743V
16 | 1 | 018.8nA | -012.6nA | 13.26nA | 033.6V | 4.416mR | 6.055mR | 1.109V | 0.743V
17 | 1 | 013.5nA | -010.4nA | 12.60nA | 033.7V | 4.579mR | 6.313mR | 1.124V | 0.744V
18 | 1 | 014.8nA | -005.7nA | 11.37nA | 033.5V | 4.469mR | 6.024mR | 1.050V | 0.742V
19 | 1 | 013.8nA | -009.9nA | 11.07nA | 033.6V | 4.446mR | 6.031mR | 1.075V | 0.741V
20 | 1 | 009.3nA | -012.5nA | 11.92nA | 033.7V | 4.494mR | 6.111mR | 1.084V | 0.741V
21 | 1 | 011.4nA | -010.4nA | 15.31nA | 033.9V | 4.575mR | 6.240mR | 1.119V | 0.743V
22 | 1 | 015.2nA | -009.7nA | 13.54nA | 033.5V | 4.546mR | 6.197mR | 1.091V | 0.746V