## Cover
QIANYE MIRO-NANO Electronic Technology Co., Ltd. Reliability Test Report
Floor 4, Plant 10, Jiangbei 68, Xiaojinkou Street, Huicheng District, Huizhou City, Guangdong , China TEL : (+86)0752-7777240 FAX : (+86)0752-7777695
Part No:FNK01N15T | [6 empty] | Reliability Test Results:PASS
Purpose: Evaluating the electrical parameters of FNK01N15T after reliability Test.
Test Number | Test Item | Test Conditions |  |  | Start Date | Complete Date | Sample Size | Falier Qty | Judgement | Remark
1 | High temperature reverse bias test(HTRB) | Ta=150℃ BVds=80%VDS T=168H |  |  | Sep 18，03,2022 | Sep 25，03,2022 | 22 | 0 | PASS
2 | High temperature gate bias test(HTGB) | Ta=150℃ VGS=100%VGS T=168H |  |  | Sep 18，03,2022 | Sep 25，03,2022 | 22 | 0 | PASS
Judge reference
Before test
# | Symbol | Condition |  | Min | Typ | Max | Unit
1 | BVDSS | VGS=0V ID=250μA |  | 100 | 110 | _ | V
2 | VGS(th) | VDS=VGS,ID=250μA |  | 2 | 2.8 | 4 | V
3 | IDSS | VDS=100V,VGS=0V |  | _ | _ | 1 | uA
4 | IGSS | VGS=±20V,VDS=0V |  | _ | _ | ±100 | nA
5 | RDS(ON) | VGS=10V, ID=20A |  | _ | 5 | 5.7 | mΩ
6 | VSD | VGS=0V,IS=20A |  | _ | 0.85 | 1.2 | V
After test
# | Symbol | Condition |  | Min | Typ | Max | Unit
1 | BVDSS | VGS=0V ID=250μA |  | 100 | 110 | _ | V
2 | VGS(th) | VDS=VGS,ID=250μA |  | 2 | 2.8 | 4 | V
3 | IDSS | VDS=100V,VGS=0V |  | _ | _ | 1 | uA
4 | IGSS | VGS=±20V,VDS=0V |  | _ | _ | ±100 | nA
5 | RDS(ON) | VGS=10V, ID=20A |  | _ | 5 | 5.7 | mΩ
6 | VSD | VGS=0V,IS=20A |  | _ | 0.85 | 1.2 | V
Tester:HuangJinMin |  |  | Confirm: |  | Production Date:30,03,2022

## HTGB
Original Test
TestFileName: |  | FNK01N15T PJA02112.1
Item Name: |  | 1 IDSS | 2 IGSS | 3 IGSS | 4 VTH | 5 BVDSS | 6 RDON | 7 VFSD
Bias1: |  | VDS=95.0V | VGS=10.0V | VGS=-10.0V | ID=250uA | ID=250uA | ID=20.0A | IS=20.0A
Bias2: | [6 empty] | VGS=10.0V
Bias3: | [5 empty] | Vmax=200V
Min Limit: |  |  |  |  | 2.000V | 100.0V
Max Limit: |  | 1.000uA | 1.000uA | -100.0nA | 4.000V |  | 5.700mR | 0.990V
Average: |  | 84.09nA | -5.545nA | -850.0pA | 2.880V | 108.7V | 4.563mR | 764.6mV
STDEV: |  | 6.263341e-09 | 3.198471e-08 | 9.363544e-09 | 0.02137624 | 0.4511649 | 6.968544e-05 | 0.0009534626
Min Data: |  | 72.00nA | -58.00nA | -15.10nA | 2.813V | 108.3V | 4.430mR | 763.0mV
Max Data: |  | 98.00nA | 64.00nA | 17.90nA | 2.929V | 109.9V | 4.690mR | 766.0mV
Serial# | Bin# | IDSS | IGSS | IGSS | VTH | BVDSS | RDON | VFSD
1 | 1 | 0.072uA | -0.018uA | -002.7nA | 2.911V | 109.0V | 4.620mR | 0.765V
2 | 1 | 0.094uA | 0.053uA | -003.3nA | 2.865V | 108.4V | 4.595mR | 0.765V
3 | 1 | 0.077uA | 0.031uA | -008.3nA | 2.874V | 108.8V | 4.610mR | 0.766V
4 | 1 | 0.087uA | 0.017uA | 000.1nA | 2.878V | 108.5V | 4.560mR | 0.765V
5 | 1 | 0.084uA | -0.038uA | -000.7nA | 2.885V | 108.9V | 4.655mR | 0.766V
6 | 1 | 0.085uA | 0.030uA | -003.0nA | 2.872V | 108.3V | 4.585mR | 0.765V
7 | 1 | 0.084uA | 0.002uA | -003.7nA | 2.883V | 108.3V | 4.610mR | 0.766V
8 | 1 | 0.075uA | 0.018uA | -013.3nA | 2.813V | 109.8V | 4.690mR | 0.765V
9 | 1 | 0.089uA | -0.046uA | 000.0nA | 2.929V | 109.0V | 4.615mR | 0.765V
10 | 1 | 0.082uA | -0.013uA | -008.0nA | 2.868V | 108.6V | 4.430mR | 0.763V
11 | 1 | 0.091uA | -0.017uA | -011.2nA | 2.871V | 108.6V | 4.435mR | 0.763V
12 | 1 | 0.077uA | 0.008uA | 011.6nA | 2.865V | 109.9V | 4.585mR | 0.764V
13 | 1 | 0.085uA | -0.058uA | -009.0nA | 2.876V | 108.7V | 4.445mR | 0.763V
14 | 1 | 0.086uA | -0.048uA | 017.9nA | 2.873V | 108.7V | 4.450mR | 0.763V
15 | 1 | 0.087uA | 0.064uA | 015.3nA | 2.891V | 108.4V | 4.550mR | 0.764V
16 | 1 | 0.098uA | -0.001uA | -015.1nA | 2.895V | 108.5V | 4.535mR | 0.764V
17 | 1 | 0.084uA | -0.022uA | 011.5nA | 2.880V | 108.3V | 4.580mR | 0.765V
18 | 1 | 0.088uA | -0.013uA | 003.2nA | 2.889V | 108.3V | 4.565mR | 0.765V
19 | 1 | 0.077uA | -0.002uA | 003.2nA | 2.886V | 108.3V | 4.605mR | 0.765V
20 | 1 | 0.082uA | -0.035uA | -012.4nA | 2.900V | 108.5V | 4.530mR | 0.765V
21 | 1 | 0.079uA | -0.028uA | 008.7nA | 2.880V | 108.3V | 4.575mR | 0.765V
22 | 1 | 0.087uA | -0.006uA | 000.5nA | 2.878V | 108.3V | 4.565mR | 0.765V
After HTGB -168Hrs
TestFileName: |  | FNK01N15T PJA02112.1 | [6 empty] | G
Item Name: |  | 1 IDSS | 2 IGSS | 3 IGSS | 4 VTH | 5 BVDSS | 6 RDON | 7 VFSD
Bias1: |  | VDS=95.0V | VGS=10.0V | VGS=-10.0V | ID=250uA | ID=250uA | ID=20.0A | IS=20.0A
Bias2: | [6 empty] | VGS=10.0V
Bias3: | [5 empty] | Vmax=200V
Min Limit: |  |  |  |  | 2.000V | 100.0V
Max Limit: |  | 1.000uA | 1.000uA | -100.0nA | 4.000V |  | 5.700mR | 0.990V
Average: |  | 81.09nA | 15.18nA | 177.3pA | 2.852V | 109.1V | 4.763mR | 761.3mV
STDEV: |  | 1.063198e-08 | 4.520392e-08 | 8.116059e-09 | 0.02248944 | 0.463097 | 7.789888e-05 | 0.001241421
Min Data: |  | 63.00nA | -46.00nA | -18.30nA | 2.781V | 108.6V | 4.635mR | 759.0mV
Max Data: |  | 96.00nA | 88.00nA | 11.90nA | 2.896V | 110.4V | 4.905mR | 763.0mV
Serial# | Bin# | IDSS | IGSS | IGSS | VTH | BVDSS | RDON | VFSD
1 | 1 | 0.070uA | -0.007uA | -005.0nA | 2.884V | 109.4V | 4.835mR | 0.762V
2 | 1 | 0.094uA | -0.046uA | 003.7nA | 2.838V | 108.9V | 4.825mR | 0.762V
3 | 1 | 0.069uA | 0.048uA | 011.9nA | 2.847V | 109.3V | 4.810mR | 0.762V
4 | 1 | 0.086uA | -0.003uA | -003.6nA | 2.849V | 108.9V | 4.785mR | 0.763V
5 | 1 | 0.077uA | -0.043uA | 009.1nA | 2.854V | 109.4V | 4.870mR | 0.762V
6 | 1 | 0.082uA | 0.056uA | -002.9nA | 2.838V | 108.8V | 4.795mR | 0.761V
7 | 1 | 0.088uA | -0.036uA | -001.6nA | 2.849V | 108.8V | 4.845mR | 0.762V
8 | 1 | 0.063uA | 0.000uA | 010.1nA | 2.781V | 110.1V | 4.905mR | 0.761V
9 | 1 | 0.063uA | 0.011uA | -004.2nA | 2.896V | 109.5V | 4.850mR | 0.761V
10 | 1 | 0.091uA | 0.074uA | -000.7nA | 2.836V | 109.1V | 4.635mR | 0.759V
11 | 1 | 0.077uA | 0.082uA | 004.9nA | 2.838V | 109.0V | 4.650mR | 0.759V
12 | 1 | 0.072uA | -0.036uA | 000.7nA | 2.837V | 110.4V | 4.825mR | 0.760V
13 | 1 | 0.089uA | -0.006uA | -015.8nA | 2.846V | 109.1V | 4.650mR | 0.759V
14 | 1 | 0.075uA | 0.088uA | 010.8nA | 2.843V | 109.1V | 4.655mR | 0.759V
15 | 1 | 0.066uA | 0.009uA | 002.7nA | 2.867V | 108.7V | 4.725mR | 0.762V
16 | 1 | 0.090uA | 0.034uA | -018.3nA | 2.870V | 108.8V | 4.700mR | 0.762V
17 | 1 | 0.090uA | 0.087uA | -003.4nA | 2.858V | 108.7V | 4.745mR | 0.762V
18 | 1 | 0.096uA | 0.030uA | -004.1nA | 2.865V | 108.7V | 4.720mR | 0.762V
19 | 1 | 0.089uA | -0.014uA | 008.7nA | 2.862V | 108.7V | 4.750mR | 0.762V
20 | 1 | 0.095uA | -0.012uA | -008.7nA | 2.875V | 108.9V | 4.705mR | 0.762V
21 | 1 | 0.085uA | -0.044uA | 001.8nA | 2.854V | 108.6V | 4.755mR | 0.762V
22 | 1 | 0.077uA | 0.062uA | 007.8nA | 2.853V | 108.7V | 4.750mR | 0.762V

## HTRB
Original Test
TestFileName: |  | FNK01N15T PJA02112.1
Item Name: |  | 1 IDSS | 2 IGSS | 3 IGSS | 4 VTH | 5 BVDSS | 6 RDON | 7 VFSD
Bias1: |  | VDS=95.0V | VGS=10.0V | VGS=-10.0V | ID=250uA | ID=250uA | ID=20.0A | IS=20.0A
Bias2: | [6 empty] | VGS=10.0V
Bias3: | [5 empty] | Vmax=200V
Min Limit: |  |  |  |  | 2.000V | 100.0V
Max Limit: |  | 1.000uA | 1.000uA | -100.0nA | 4.000V |  | 5.700mR | 0.990V
Average: |  | 71.28nA | 3.800nA | -1.160nA | 2.872V | 108.8V | 4.701mR | 764.8mV
STDEV: |  | 7.621e-09 | 4.188276e-08 | 5.552421e-09 | 0.01678532 | 0.6293558 | 4.862152e-05 | 0.0005508614
Min Data: |  | 49.00nA | -65.00nA | -14.10nA | 2.794V | 108.0V | 4.630mR | 764.0mV
Max Data: |  | 84.00nA | 86.00nA | 13.10nA | 2.890V | 111.1V | 4.795mR | 766.0mV
Serial# | Bin# | IDSS | IGSS | IGSS | VTH | BVDSS | RDON | VFSD
1 | 1 | 0.067uA | 0.005uA | -001.6nA | 2.794V | 108.0V | 4.730mR | 0.766V
2 | 1 | 0.049uA | -0.026uA | -000.5nA | 2.871V | 111.1V | 4.795mR | 0.765V
3 | 1 | 0.064uA | 0.036uA | 006.5nA | 2.864V | 109.9V | 4.785mR | 0.764V
4 | 1 | 0.077uA | 0.077uA | -004.9nA | 2.878V | 108.6V | 4.740mR | 0.765V
5 | 1 | 0.087uA | 0.017uA | 000.1nA | 2.878V | 108.5V | 4.560mR | 0.765V
6 | 1 | 0.076uA | 0.018uA | -000.3nA | 2.882V | 108.9V | 4.740mR | 0.765V
7 | 1 | 0.080uA | -0.045uA | 005.4nA | 2.878V | 108.6V | 4.675mR | 0.765V
8 | 1 | 0.072uA | 0.000uA | 002.0nA | 2.886V | 108.6V | 4.645mR | 0.765V
9 | 1 | 0.084uA | -0.001uA | -004.1nA | 2.870V | 108.6V | 4.710mR | 0.764V
10 | 1 | 0.085uA | -0.058uA | -009.0nA | 2.876V | 108.7V | 4.445mR | 0.763V
11 | 1 | 0.078uA | 0.068uA | 003.9nA | 2.870V | 108.7V | 4.730mR | 0.764V
12 | 1 | 0.076uA | 0.040uA | 003.7nA | 2.874V | 108.5V | 4.700mR | 0.764V
13 | 1 | 0.080uA | 0.027uA | 002.4nA | 2.881V | 108.5V | 4.665mR | 0.764V
14 | 1 | 0.065uA | -0.022uA | 006.1nA | 2.864V | 110.5V | 4.795mR | 0.765V
15 | 1 | 0.064uA | 0.009uA | -000.1nA | 2.867V | 109.2V | 4.760mR | 0.765V
16 | 1 | 0.061uA | 0.017uA | 003.1nA | 2.873V | 109.4V | 4.760mR | 0.765V
17 | 1 | 0.066uA | 0.028uA | -004.2nA | 2.869V | 109.0V | 4.745mR | 0.766V
18 | 1 | 0.079uA | 0.086uA | -007.0nA | 2.871V | 108.5V | 4.690mR | 0.764V
19 | 1 | 0.067uA | 0.074uA | 000.3nA | 2.870V | 108.3V | 4.700mR | 0.765V
20 | 1 | 0.075uA | -0.054uA | -010.2nA | 2.869V | 108.4V | 4.715mR | 0.765V
21 | 1 | 0.072uA | -0.049uA | -003.9nA | 2.870V | 108.5V | 4.675mR | 0.764V
22 | 1 | 0.068uA | -0.062uA | -004.9nA | 2.874V | 108.4V | 4.685mR | 0.765V
After HTRB -168Hrs
TestFileName: |  | FNK01N15T PJA02112.1
Item Name: |  | 1 IDSS | 2 IGSS | 3 IGSS | 4 VTH | 5 BVDSS | 6 RDON | 7 VFSD
Bias1: |  | VDS=95.0V | VGS=10.0V | VGS=-10.0V | ID=250uA | ID=250uA | ID=20.0A | IS=20.0A
Bias2: | [6 empty] | VGS=10.0V
Bias3: | [5 empty] | Vmax=200V
Min Limit: |  |  |  |  | 2.000V | 100.0V
Max Limit: |  | 1.000uA | 1.000uA | -100.0nA | 4.000V |  | 5.700mR | 0.990V
Average: |  | 160.0nA | 12.54nA | -1.750nA | 2.821V | 108.9V | 4.606mR | 766.1mV
STDEV: |  | 1.505536e-07 | 4.995738e-08 | 6.464117e-09 | 0.1698693 | 0.79445 | 6.956688e-05 | 0.001938199
Min Data: |  | 73.00nA | -88.00nA | -12.50nA | 2.313V | 108.1V | 4.520mR | 757.0mV
Max Data: |  | 519.0nA | 93.00nA | 12.90nA | 2.902V | 110.8V | 4.850mR | 768.0mV
Serial# | Bin# | IDSS | IGSS | IGSS | VTH | BVDSS | RDON | VFSD
1 | 1 | 0.073uA | 0.010uA | -000.2nA | 2.902V | 108.3V | 4.520mR | 0.767V
2 | 1 | 0.102uA | -0.049uA | -001.4nA | 2.741V | 108.6V | 4.850mR | 0.757V
3 | 1 | 0.084uA | 0.093uA | 004.8nA | 2.881V | 110.8V | 4.675mR | 0.767V
4 | 1 | 0.075uA | 0.037uA | -003.4nA | 2.872V | 108.3V | 4.555mR | 0.766V
5 | 1 | 0.089uA | 0.069uA | -010.0nA | 2.876V | 109.6V | 4.665mR | 0.767V
6 | 1 | 0.082uA | -0.027uA | -006.5nA | 2.887V | 108.4V | 4.605mR | 0.766V
7 | 1 | 0.091uA | 0.068uA | 004.0nA | 2.893V | 108.3V | 4.525mR | 0.767V
8 | 1 | 0.086uA | 0.007uA | 001.0nA | 2.879V | 110.2V | 4.645mR | 0.767V
9 | 1 | 0.462uA | -0.068uA | -008.6nA | 2.875V | 108.6V | 4.595mR | 0.767V
10 | 1 | 0.086uA | -0.048uA | -001.2nA | 2.416V | 108.3V | 4.565mR | 0.766V
11 | 1 | 0.079uA | 0.046uA | 008.9nA | 2.897V | 108.4V | 4.520mR | 0.766V
12 | 1 | 0.076uA | 0.054uA | -001.8nA | 2.887V | 108.4V | 4.530mR | 0.767V
13 | 1 | 0.184uA | -0.040uA | 007.3nA | 2.900V | 108.7V | 4.595mR | 0.768V
14 | 1 | 0.079uA | 0.078uA | -000.4nA | 2.893V | 108.3V | 4.540mR | 0.768V
15 | 1 | 0.100uA | 0.079uA | -004.3nA | 2.883V | 108.3V | 4.575mR | 0.765V
16 | 1 | 0.084uA | 0.009uA | 004.3nA | 2.888V | 108.3V | 4.570mR | 0.767V
17 | 1 | 0.075uA | 0.043uA | -007.7nA | 2.881V | 108.3V | 4.585mR | 0.767V
18 | 1 | 0.089uA | 0.006uA | -002.4nA | 2.881V | 108.1V | 4.550mR | 0.766V
19 | 1 | 0.082uA | 0.087uA | -012.5nA | 2.877V | 108.9V | 4.630mR | 0.767V
20 | 1 | 0.091uA | 0.032uA | -001.6nA | 2.313V | 108.8V | 4.635mR | 0.766V
21 | 1 | 0.519uA | -0.022uA | -010.4nA | 2.885V | 109.2V | 4.610mR | 0.767V
22 | 1 | 0.091uA | 0.024uA | -005.1nA | 2.878V | 108.4V | 4.545mR | 0.766V