## Cover
QIANYE MIRO-NANO Electronic Technology Co., Ltd. Reliability Test Report
Floor 4, Plant 10, Jiangbei 68, Xiaojinkou Street, Huicheng District, Huizhou City, Guangdong , China TEL : (+86)0752-7777240 FAX : (+86)0752-7777695
Part No:FNK01N17 | [6 empty] | Reliability Test Results:PASS
Purpose: Evaluating the electrical parameters of FNK01N17 after reliability Test.
Test Number | Test Item | Test Conditions |  |  | Start Date | Complete Date | Sample Size | Falier Qty | Judgement | Remark
1 | High temperature reverse bias test(HTRB) | Ta=150℃ BVds=80%VDS T=168H |  |  | Sep 18，03,2022 | Sep 25，03,2022 | 22 | 0 | PASS
2 | High temperature gate bias test(HTGB) | Ta=150℃ VGS=100%VGS T=168H |  |  | Sep 18，03,2022 | Sep 25，03,2022 | 22 | 0 | PASS
Judge reference
Before test
# | Symbol | Condition |  | Min | Typ | Max | Unit
1 | BVDSS | VGS=0V ID=250μA |  | 100 | — | — | V
2 | VGS(th) | VDS=VGS,ID=250μA |  | 2 | 3.1 | 4 | V
3 | IDSS | VDS=100V,VGS=0V |  | _ | _ | 1 | uA
4 | IGSS | VGS=±20V,VDS=0V |  | _ | _ | ±100 | nA
5 | RDS(ON) | VGS=10V, ID=20A |  | _ | 4.1 | 5 | mΩ
6 | VSD | VGS=0V,IS=20A |  | _ | 0.85 | 1.2 | V
After test
# | Symbol | Condition |  | Min | Typ | Max | Unit
1 | BVDSS | VGS=0V ID=250μA |  | 100 | _ | _ | V
2 | VGS(th) | VDS=VGS,ID=250μA |  | 2 | 3.1 | 4 | V
3 | IDSS | VDS=100V,VGS=0V |  | _ | _ | 1 | uA
4 | IGSS | VGS=±20V,VDS=0V |  | _ | _ | ±100 | nA
5 | RDS(ON) | VGS=10V, ID=20A |  | _ | 4.1 | 5 | mΩ
6 | VSD | VGS=0V,IS=20A |  | _ | 0.85 | 1.2 | V
Tester:HuangJinMin |  |  | Confirm: |  | Production Date:30,03,2022

## HTGB
Original Test
TestFileName: |  | FNK01N17 PQA00305.6
Item Name: |  | 1 VTH | 2 GMP | 3 BVDSS | 4 IDSS | 5 IGSS | 6 IGSS | 7 RDON | 8 VFSD
Bias1: |  | ID=250uA | VDS=25.0V | ID=250uA | VDS=100V | VGS=20.0V | VGS=-20.0V | ID=20.0A | IS=20.0A
Bias2: |  |  | ID=20.0A |  |  |  |  | VGS=10.0V
Bias3: |  |  | dID=1.50A | Vmax=200V
Min Limit: |  | 2.000V | 18.00S | 100.0V
Max Limit: |  | 4.000V | 999.9kS |  | 1.000uA | 100.0nA | -100.0nA | 5.000mR | 1.300V
Average: |  | 2.972V | 25.17S | 109.4V | 157.0nA | 1.226nA | -1.050nA | 50.31uR | 756.4mV
STDEV: |  | 0.02166532 | 0.7491852 | 0.6488955 | 1.772e-08 | 3.637997e-09 | 8.225179e-09 | 7.817432e-07 | 0.001472053
Min Data: |  | 2.901V | 23.65S | 108.4V | 113.0nA | -5.600nA | -18.80nA | 48.50uR | 754.0mV
Max Data: |  | 3.012V | 26.45S | 110.6V | 208.0nA | 8.200nA | 21.90nA | 52.00uR | 761.0mV
Serial# | Bin# | VTH | GMP | BVDSS | IDSS | IGSS | IGSS | RDON | VFSD
1 | 1 | 2.987V | 25.04S | 108.4V | 0.142uA | -000.3nA | 003.3nA | 052.0uR | 0.761V
2 | 1 | 3.012V | 25.42S | 109.6V | 0.147uA | -004.5nA | -013.2nA | 050.5uR | 0.759V
3 | 1 | 2.995V | 26.40S | 110.4V | 0.152uA | -005.6nA | 001.8nA | 051.5uR | 0.758V
4 | 1 | 2.974V | 26.22S | 110.6V | 0.169uA | 004.6nA | 005.3nA | 052.0uR | 0.754V
5 | 1 | 2.952V | 24.59S | 109.1V | 0.176uA | 000.9nA | 000.7nA | 051.0uR | 0.754V
6 | 1 | 2.951V | 24.42S | 108.8V | 0.169uA | 008.1nA | -002.5nA | 049.5uR | 0.755V
7 | 1 | 3.005V | 23.65S | 109.9V | 0.177uA | 004.2nA | -002.2nA | 051.0uR | 0.757V
8 | 1 | 2.996V | 25.51S | 110.1V | 0.166uA | 003.2nA | 019.0nA | 051.5uR | 0.757V
9 | 1 | 2.946V | 24.91S | 108.8V | 0.169uA | 005.4nA | -002.5nA | 049.5uR | 0.755V
10 | 1 | 2.996V | 23.96S | 110.0V | 0.166uA | 002.9nA | 003.3nA | 050.5uR | 0.758V
11 | 1 | 2.983V | 25.51S | 108.8V | 0.161uA | -003.3nA | -018.8nA | 050.0uR | 0.757V
12 | 1 | 2.950V | 25.29S | 108.6V | 0.156uA | -003.7nA | 001.7nA | 050.0uR | 0.757V
13 | 1 | 2.979V | 24.67S | 108.7V | 0.161uA | 008.2nA | -007.0nA | 049.5uR | 0.757V
14 | 1 | 2.945V | 26.45S | 108.9V | 0.163uA | 000.3nA | -001.6nA | 049.0uR | 0.755V
15 | 1 | 2.937V | 24.27S | 109.9V | 0.126uA | 004.7nA | 001.2nA | 050.0uR | 0.757V
16 | 1 | 2.901V | 23.73S | 110.3V | 0.130uA | 002.8nA | 004.1nA | 050.0uR | 0.756V
17 | 1 | 2.919V | 25.33S | 110.1V | 0.124uA | 001.4nA | -000.7nA | 050.0uR | 0.757V
18 | 1 | 2.990V | 25.33S | 110.1V | 0.149uA | 000.3nA | 004.5nA | 050.5uR | 0.758V
19 | 1 | 2.984V | 25.77S | 110.0V | 0.153uA | -002.8nA | -011.7nA | 050.5uR | 0.758V
20 | 1 | 2.953V | 25.64S | 109.6V | 0.163uA | -004.6nA | 000.8nA | 050.5uR | 0.756V
21 | 1 | 2.967V | 26.40S | 109.8V | 0.156uA | 003.6nA | -009.6nA | 050.5uR | 0.757V
22 | 1 | 2.979V | 25.81S | 110.3V | 0.162uA | 007.9nA | -000.8nA | 050.5uR | 0.757V
After HTGB -168Hrs
TestFileName: |  | FNK01N17 PQA00305.6
Item Name: |  | 1 VTH | 2 GMP | 3 BVDSS | 4 IDSS | 5 IGSS | 6 IGSS | 7 RDON | 8 VFSD
Bias1: |  | ID=250uA | VDS=25.0V | ID=250uA | VDS=100V | VGS=20.0V | VGS=-20.0V | ID=20.0A | IS=20.0A
Bias2: |  |  | ID=20.0A |  |  |  |  | VGS=10.0V
Bias3: |  |  | dID=1.50A | Vmax=200V
Min Limit: |  | 2.000V | 18.00S | 100.0V
Max Limit: |  | 4.000V | 999.9kS |  | 1.000uA | 100.0nA | -100.0nA | 5.000mR | 1.300V
Average: |  | 3.006V | 25.17S | 109.1V | 199.4nA | 14.60nA | -12.76nA | 48.82uR | 760.3mV
STDEV: |  | 0.02325285 | 0.7698355 | 0.6104608 | 2.295035e-08 | 3.672549e-09 | 8.049759e-09 | 9.199567e-07 | 0.002333643
Min Data: |  | 2.932V | 23.88S | 108.2V | 165.0nA | 9.000nA | -28.10nA | 47.50uR | 754.0mV
Max Data: |  | 3.050V | 26.45S | 110.2V | 258.0nA | 23.10nA | 7.600nA | 50.50uR | 763.0mV
Serial# | Bin# | VTH | GMP | BVDSS | IDSS | IGSS | IGSS | RDON | VFSD
1 | 1 | 2.993V | 24.35S | 108.4V | 0.182uA | 009.1nA | 007.6nA | 047.5uR | 0.760V
2 | 1 | 3.013V | 26.17S | 109.4V | 0.165uA | 009.0nA | -003.9nA | 048.5uR | 0.762V
3 | 1 | 3.007V | 25.64S | 109.8V | 0.197uA | 013.3nA | -015.4nA | 049.0uR | 0.761V
4 | 1 | 3.007V | 24.31S | 110.2V | 0.204uA | 012.6nA | -020.1nA | 050.5uR | 0.759V
5 | 1 | 3.019V | 26.08S | 108.7V | 0.167uA | 009.3nA | -016.2nA | 048.0uR | 0.762V
6 | 1 | 3.004V | 25.21S | 109.8V | 0.218uA | 023.1nA | -016.5nA | 049.5uR | 0.759V
7 | 1 | 2.985V | 25.64S | 108.3V | 0.213uA | 019.3nA | -026.9nA | 047.5uR | 0.760V
8 | 1 | 2.979V | 25.72S | 108.7V | 0.244uA | 014.1nA | -010.2nA | 049.0uR | 0.754V
9 | 1 | 3.008V | 24.59S | 109.2V | 0.173uA | 015.5nA | -011.1nA | 049.0uR | 0.762V
10 | 1 | 3.008V | 24.87S | 109.5V | 0.171uA | 014.8nA | -013.2nA | 048.0uR | 0.762V
11 | 1 | 3.024V | 23.88S | 109.7V | 0.208uA | 012.5nA | -019.1nA | 050.5uR | 0.762V
12 | 1 | 3.016V | 26.40S | 108.7V | 0.206uA | 019.2nA | -022.9nA | 048.5uR | 0.761V
13 | 1 | 3.030V | 24.75S | 108.4V | 0.187uA | 012.9nA | -009.7nA | 048.5uR | 0.763V
14 | 1 | 3.006V | 26.45S | 109.3V | 0.206uA | 018.8nA | -028.1nA | 049.0uR | 0.762V
15 | 1 | 2.932V | 25.04S | 108.9V | 0.258uA | 014.3nA | -005.3nA | 050.5uR | 0.754V
16 | 1 | 2.994V | 24.63S | 109.1V | 0.179uA | 016.4nA | -003.4nA | 048.5uR | 0.760V
17 | 1 | 3.019V | 24.87S | 109.6V | 0.210uA | 010.6nA | -010.9nA | 049.5uR | 0.760V
18 | 1 | 3.050V | 24.03S | 109.5V | 0.207uA | 016.3nA | -014.5nA | 049.0uR | 0.762V
19 | 1 | 2.997V | 24.91S | 108.2V | 0.201uA | 017.0nA | -008.7nA | 048.0uR | 0.761V
20 | 1 | 3.023V | 26.13S | 108.3V | 0.188uA | 014.7nA | -009.1nA | 047.5uR | 0.761V
21 | 1 | 3.026V | 25.42S | 109.8V | 0.200uA | 011.2nA | -010.7nA | 049.5uR | 0.760V
22 | 1 | 2.989V | 24.63S | 108.4V | 0.202uA | 017.2nA | -012.5nA | 048.5uR | 0.759V

## HTRB
Original Test
TestFileName: |  | FNK01N17 PQA00305.6
Item Name: |  | 1 VTH | 2 GMP | 3 BVDSS | 4 IDSS | 5 IGSS | 6 IGSS | 7 RDON | 8 VFSD
Bias1: |  | ID=250uA | VDS=25.0V | ID=250uA | VDS=100V | VGS=20.0V | VGS=-20.0V | ID=20.0A | IS=20.0A
Bias2: |  |  | ID=20.0A |  |  |  |  | VGS=10.0V
Bias3: |  |  | dID=1.50A | Vmax=200V
Min Limit: |  | 2.000V | 18.00S | 100.0V
Max Limit: |  | 4.000V | 999.9kS |  | 1.000uA | 100.0nA | -100.0nA | 5.000mR | 1.300V
Average: |  | 2.972V | 25.17S | 109.4V | 157.0nA | 1.226nA | -1.050nA | 50.31uR | 756.4mV
STDEV: |  | 0.02166532 | 0.7491852 | 0.6488955 | 1.772e-08 | 3.637997e-09 | 8.225179e-09 | 7.817432e-07 | 0.001472053
Min Data: |  | 2.901V | 23.65S | 108.4V | 113.0nA | -5.600nA | -18.80nA | 48.50uR | 754.0mV
Max Data: |  | 3.012V | 26.45S | 110.6V | 208.0nA | 8.200nA | 21.90nA | 52.00uR | 761.0mV
Serial# | Bin# | VTH | GMP | BVDSS | IDSS | IGSS | IGSS | RDON | VFSD
1 | 1 | 2.960V | 24.27S | 110.2V | 0.171uA | 000.0nA | -015.6nA | 051.0uR | 0.755V
2 | 1 | 2.990V | 24.83S | 110.3V | 0.170uA | 005.8nA | 003.4nA | 051.5uR | 0.757V
3 | 1 | 2.980V | 25.51S | 108.8V | 0.162uA | -000.9nA | -006.8nA | 050.0uR | 0.757V
4 | 1 | 2.993V | 24.46S | 110.4V | 0.162uA | 003.3nA | 011.5nA | 051.5uR | 0.757V
5 | 1 | 2.961V | 25.21S | 108.7V | 0.162uA | -004.1nA | 007.2nA | 049.0uR | 0.755V
6 | 1 | 2.950V | 24.83S | 108.9V | 0.175uA | 003.1nA | 004.8nA | 050.0uR | 0.754V
7 | 1 | 2.960V | 24.67S | 108.7V | 0.165uA | 002.3nA | -003.5nA | 050.0uR | 0.755V
8 | 1 | 2.971V | 24.63S | 110.0V | 0.135uA | 006.1nA | 021.9nA | 050.5uR | 0.756V
9 | 1 | 2.979V | 25.72S | 108.7V | 0.171uA | 005.4nA | -010.5nA | 050.0uR | 0.755V
10 | 1 | 2.981V | 26.17S | 108.8V | 0.168uA | 004.8nA | 010.5nA | 049.5uR | 0.755V
11 | 1 | 2.977V | 26.04S | 109.0V | 0.165uA | 000.6nA | -007.3nA | 050.0uR | 0.754V
12 | 1 | 3.000V | 24.11S | 110.1V | 0.192uA | -002.2nA | 001.8nA | 051.0uR | 0.756V
13 | 1 | 2.985V | 24.95S | 110.1V | 0.176uA | 001.7nA | -002.5nA | 050.5uR | 0.756V
14 | 1 | 2.989V | 24.54S | 110.2V | 0.208uA | 001.1nA | 000.7nA | 050.5uR | 0.756V
15 | 1 | 2.978V | 25.99S | 109.3V | 0.142uA | 001.1nA | -006.5nA | 050.5uR | 0.756V
16 | 1 | 2.977V | 26.17S | 109.0V | 0.152uA | 003.8nA | -001.8nA | 050.5uR | 0.755V
17 | 1 | 2.991V | 24.83S | 108.9V | 0.139uA | -002.7nA | -013.3nA | 050.5uR | 0.758V
18 | 1 | 2.987V | 26.26S | 109.7V | 0.126uA | -002.5nA | 008.2nA | 050.5uR | 0.759V
19 | 1 | 2.977V | 24.67S | 109.5V | 0.131uA | 001.0nA | -004.7nA | 050.5uR | 0.757V
20 | 1 | 2.972V | 24.79S | 109.3V | 0.135uA | -001.9nA | -010.6nA | 050.0uR | 0.757V
21 | 1 | 2.978V | 24.91S | 110.0V | 0.113uA | 000.6nA | 003.6nA | 051.0uR | 0.758V
22 | 1 | 2.986V | 26.36S | 109.1V | 0.156uA | -005.3nA | 004.0nA | 050.5uR | 0.758V
After HTRB -168Hrs
TestFileName: |  | FNK01N17 PQA00305.6
Item Name: |  | 1 VTH | 2 GMP | 3 BVDSS | 4 IDSS | 5 IGSS | 6 IGSS | 7 RDON | 8 VFSD
Bias1: |  | ID=250uA | VDS=25.0V | ID=250uA | VDS=100V | VGS=20.0V | VGS=-20.0V | ID=20.0A | IS=20.0A
Bias2: |  |  | ID=20.0A |  |  |  |  | VGS=10.0V
Bias3: |  |  | dID=1.50A | Vmax=200V
Min Limit: |  | 2.000V | 18.00S | 100.0V
Max Limit: |  | 4.000V | 999.9kS |  | 1.000uA | 100.0nA | -100.0nA | 5.000mR | 1.300V
Average: |  | 2.995V | 25.16S | 108.4V | 166.4nA | 13.96nA | -11.60nA | 48.34uR | 762.5mV
STDEV: |  | 0.04144072 | 0.7492345 | 0.7452592 | 1.17536e-08 | 3.609466e-09 | 8.354154e-09 | 1.050922e-06 | 0.001335496
Min Data: |  | 2.842V | 23.65S | 106.9V | 140.0nA | 4.800nA | -29.20nA | 46.50uR | 761.0mV
Max Data: |  | 3.044V | 26.40S | 109.6V | 181.0nA | 19.30nA | -200.0pA | 50.50uR | 767.0mV
Serial# | Bin# | VTH | GMP | BVDSS | IDSS | IGSS | IGSS | RDON | VFSD
1 | 1 | 3.018V | 25.16S | 107.9V | 0.151uA | 019.3nA | -022.5nA | 047.0uR | 0.764V
2 | 1 | 3.031V | 25.38S | 109.2V | 0.181uA | 012.7nA | -010.1nA | 049.0uR | 0.762V
3 | 1 | 3.023V | 26.40S | 108.9V | 0.170uA | 017.2nA | -004.3nA | 049.5uR | 0.763V
4 | 1 | 3.000V | 24.67S | 107.3V | 0.173uA | 016.6nA | -011.9nA | 048.5uR | 0.763V
5 | 1 | 2.988V | 24.50S | 108.3V | 0.175uA | 013.9nA | -008.6nA | 047.0uR | 0.762V
6 | 1 | 2.988V | 24.87S | 107.8V | 0.169uA | 018.5nA | -001.3nA | 048.0uR | 0.761V
7 | 1 | 3.044V | 23.65S | 109.1V | 0.174uA | 009.6nA | -009.0nA | 048.0uR | 0.763V
8 | 1 | 2.987V | 25.04S | 108.2V | 0.165uA | 007.8nA | -013.7nA | 047.0uR | 0.762V
9 | 1 | 2.975V | 26.31S | 108.4V | 0.174uA | 004.8nA | -020.5nA | 050.5uR | 0.767V
10 | 1 | 2.979V | 25.38S | 106.9V | 0.166uA | 012.8nA | -009.7nA | 046.5uR | 0.762V
11 | 1 | 3.020V | 25.81S | 108.0V | 0.169uA | 017.1nA | -001.0nA | 048.0uR | 0.762V
12 | 1 | 3.009V | 24.67S | 106.9V | 0.140uA | 012.7nA | -027.0nA | 048.5uR | 0.764V
13 | 1 | 2.932V | 23.77S | 108.1V | 0.145uA | 014.2nA | -002.4nA | 047.5uR | 0.762V
14 | 1 | 3.010V | 25.64S | 109.0V | 0.174uA | 013.9nA | -012.6nA | 049.0uR | 0.762V
15 | 1 | 3.021V | 26.22S | 108.2V | 0.176uA | 017.4nA | -000.2nA | 048.5uR | 0.763V
16 | 1 | 3.007V | 24.71S | 108.1V | 0.181uA | 017.3nA | -004.0nA | 047.5uR | 0.761V
17 | 1 | 2.991V | 25.64S | 108.9V | 0.171uA | 017.1nA | -008.1nA | 049.5uR | 0.764V
18 | 1 | 3.002V | 25.72S | 109.4V | 0.169uA | 015.0nA | -008.0nA | 049.0uR | 0.761V
19 | 1 | 2.842V | 25.33S | 108.5V | 0.142uA | 011.3nA | -021.7nA | 047.5uR | 0.762V
20 | 1 | 3.008V | 25.55S | 108.4V | 0.160uA | 011.4nA | -029.2nA | 048.5uR | 0.762V
21 | 1 | 3.022V | 24.83S | 109.1V | 0.169uA | 012.0nA | -013.3nA | 049.0uR | 0.762V
22 | 1 | 2.993V | 24.27S | 109.6V | 0.166uA | 014.5nA | -016.0nA | 050.0uR | 0.762V
Note on B15: HTRB前测试数据：23-44