## Cover
QIANYE MIRO-NANO Electronic Technology Co., Ltd. Reliability Test Report
Floor 4, Plant 10, Jiangbei 68, Xiaojinkou Street, Huicheng District, Huizhou City, Guangdong , China TEL : (+86)0752-7777240 FAX : (+86)0752-7777695
Part No:FNK01N17T | [6 empty] | Reliability Test Results:PASS
Purpose: Evaluating the electrical parameters of FNK01N17T after reliability Test.
Test Number | Test Item | Test Conditions |  |  | Start Date | Complete Date | Sample Size | Falier Qty | Judgement | Remark
1 | High temperature reverse bias test(HTRB) | Ta=150℃ BVds=80%VDS T=168H |  |  | Sep 18，03,2022 | Sep 25，03,2022 | 22 | 0 | PASS
2 | High temperature gate bias test(HTGB) | Ta=150℃ VGS=100%VGS T=168H |  |  | Sep 18，03,2022 | Sep 25，03,2022 | 22 | 0 | PASS
Judge reference
Before test
# | Symbol | Condition |  | Min | Typ | Max | Unit
1 | BVDSS | VGS=0V ID=250μA |  | 100 | _ | _ | V
2 | VGS(th) | VDS=VGS,ID=250μA |  | 2 | 3.1 | 4 | V
3 | IDSS | VDS=100V,VGS=0V |  | _ | _ | 1 | uA
4 | IGSS | VGS=±20V,VDS=0V |  | _ | _ | ±100 | nA
5 | RDS(ON) | VGS=10V, ID=20A |  | _ | 4.1 | 5 | mΩ
6 | VSD | VGS=0V,IS=20A |  | _ | 0.85 | 1.2 | V
After test
# | Symbol | Condition |  | Min | Typ | Max | Unit
1 | BVDSS | VGS=0V ID=250μA |  | 100 | _ | _ | V
2 | VGS(th) | VDS=VGS,ID=250μA |  | 2 | 3.1 | 4 | V
3 | IDSS | VDS=100V,VGS=0V |  | _ | _ | 1 | uA
4 | IGSS | VGS=±20V,VDS=0V |  | _ | _ | ±100 | nA
5 | RDS(ON) | VGS=10V, ID=20A |  | _ | 4.1 | 5 | mΩ
6 | VSD | VGS=0V,IS=20A |  | _ | 0.85 | 1.2 | V
Tester:HuangJinMin |  |  | Confirm: |  | Production Date:30,03,2022

## HTRB
Original Test
TestFileName: |  | FNK01N17T PRA00305.6 1619
Item Name: |  | 1 VTH | 2 GMP | 3 BVDSS | 4 IDSS | 5 IGSS | 6 IGSS | 7 RDON | 8 VFSD
Bias1: |  | ID=250uA | VDS=25.0V | ID=250uA | VDS=100V | VGS=20.0V | VGS=-20.0V | ID=20.0A | IS=20.0A
Bias2: |  |  | ID=20.0A |  |  |  |  | VGS=10.0V
Bias3: |  |  | dID=1.50A | Vmax=200V
Min Limit: |  | 2.000V | 18.00S | 100.0V
Max Limit: |  | 4.000V | 999.9kS |  | 1.000uA | 100.0nA | -100.0nA | 5.000mR | 1.300V
Average: |  | 2.945V | 24.26S | 109.3V | 168.6nA | 2.057nA | -576.7pA | 50.78uR | 759.2mV
STDEV: |  | 0.02500998 | 0.3367348 | 0.6032574 | 7.793012e-09 | 3.308368e-09 | 8.903222e-09 | 6.390097e-07 | 0.001030567
Min Data: |  | 2.886V | 23.07S | 108.5V | 154.0nA | -8.700nA | -18.40nA | 49.50uR | 758.0mV
Max Data: |  | 2.997V | 24.67S | 110.5V | 183.0nA | 7.000nA | 24.30nA | 52.00uR | 761.0mV
Serial# | Bin# | VTH | GMP | BVDSS | IDSS | IGSS | IGSS | RDON | VFSD
1 | 1 | 2.947V | 24.54S | 108.8V | 0.154uA | -008.7nA | 002.1nA | 050.0uR | 0.761V
2 | 1 | 2.962V | 24.63S | 109.8V | 0.159uA | 003.8nA | -006.3nA | 050.5uR | 0.760V
3 | 1 | 2.944V | 24.50S | 108.7V | 0.168uA | 005.2nA | 012.8nA | 051.0uR | 0.761V
4 | 1 | 2.967V | 24.23S | 110.4V | 0.158uA | 004.8nA | -002.4nA | 052.0uR | 0.760V
5 | 1 | 2.893V | 24.00S | 108.8V | 0.161uA | 005.5nA | 024.3nA | 050.5uR | 0.758V
6 | 1 | 2.886V | 24.63S | 109.2V | 0.154uA | -002.2nA | 006.1nA | 051.0uR | 0.758V
7 | 1 | 2.976V | 24.46S | 110.5V | 0.163uA | 001.6nA | 000.9nA | 052.0uR | 0.760V
8 | 1 | 2.931V | 23.92S | 109.0V | 0.174uA | 002.8nA | 000.6nA | 050.5uR | 0.758V
9 | 1 | 2.958V | 24.31S | 109.9V | 0.168uA | 004.3nA | -003.3nA | 051.5uR | 0.760V
10 | 1 | 2.958V | 24.39S | 110.2V | 0.165uA | -001.6nA | -006.3nA | 051.5uR | 0.759V
11 | 1 | 2.929V | 24.11S | 108.7V | 0.174uA | 005.4nA | -003.4nA | 050.5uR | 0.760V
12 | 1 | 2.979V | 24.35S | 110.3V | 0.167uA | 001.1nA | 005.2nA | 051.5uR | 0.760V
13 | 1 | 2.997V | 24.00S | 109.8V | 0.177uA | 003.4nA | 003.7nA | 051.5uR | 0.759V
14 | 1 | 2.945V | 23.77S | 109.0V | 0.173uA | 002.5nA | -016.5nA | 050.0uR | 0.760V
15 | 1 | 2.984V | 24.54S | 110.1V | 0.172uA | 000.0nA | -002.0nA | 051.5uR | 0.759V
16 | 1 | 2.909V | 24.67S | 108.6V | 0.176uA | 007.0nA | 010.9nA | 050.5uR | 0.758V
17 | 1 | 2.942V | 24.54S | 108.8V | 0.183uA | -000.3nA | -008.6nA | 050.5uR | 0.758V
18 | 1 | 2.939V | 24.59S | 109.4V | 0.169uA | 002.8nA | -001.1nA | 051.0uR | 0.758V
19 | 1 | 2.936V | 24.39S | 109.1V | 0.180uA | 006.9nA | -015.7nA | 050.5uR | 0.758V
20 | 1 | 2.959V | 24.19S | 110.2V | 0.158uA | 000.4nA | 002.3nA | 051.5uR | 0.760V
21 | 1 | 2.936V | 23.07S | 109.5V | 0.173uA | 001.7nA | -018.4nA | 050.5uR | 0.758V
22 | 1 | 2.940V | 24.19S | 109.2V | 0.182uA | -000.7nA | -009.5nA | 050.5uR | 0.758V
After HTRB -168Hrs
TestFileName: |  | FNK01N17T PRA00305.6 1619
Item Name: |  | 1 VTH | 2 GMP | 3 BVDSS | 4 IDSS | 5 IGSS | 6 IGSS | 7 RDON | 8 VFSD
Bias1: |  | ID=250uA | VDS=25.0V | ID=250uA | VDS=100V | VGS=20.0V | VGS=-20.0V | ID=20.0A | IS=20.0A
Bias2: |  |  | ID=20.0A |  |  |  |  | VGS=10.0V
Bias3: |  |  | dID=1.50A | Vmax=200V
Min Limit: |  | 2.000V | 18.00S | 100.0V
Max Limit: |  | 4.000V | 999.9kS |  | 1.000uA | 100.0nA | -100.0nA | 5.000mR | 1.300V
Average: |  | 2.958V | 24.23S | 109.0V | 179.7nA | 14.83nA | -13.33nA | 179.7uR | 761.6mV
STDEV: |  | 0.03945209 | 0.3558952 | 0.6201766 | 1.153318e-08 | 3.567259e-09 | 7.784686e-09 | 0.0006122824 | 0.003004526
Min Data: |  | 2.827V | 23.11S | 108.3V | 163.0nA | 8.100nA | -27.40nA | 48.00uR | 752.0mV
Max Data: |  | 3.018V | 24.59S | 110.0V | 201.0nA | 21.80nA | 1.800nA | 2.921mR | 764.0mV
Serial# | Bin# | VTH | GMP | BVDSS | IDSS | IGSS | IGSS | RDON | VFSD
1 | 1 | 2.964V | 24.54S | 108.4V | 0.165uA | 013.9nA | -010.2nA | 048.5uR | 0.764V
2 | 1 | 2.983V | 24.54S | 109.4V | 0.170uA | 021.8nA | -016.0nA | 049.5uR | 0.763V
3 | 1 | 2.959V | 24.42S | 108.4V | 0.190uA | 012.9nA | -014.4nA | 049.0uR | 0.764V
4 | 1 | 2.992V | 24.19S | 109.9V | 0.165uA | 011.9nA | -003.1nA | 050.0uR | 0.764V
5 | 1 | 2.919V | 24.00S | 108.3V | 0.168uA | 014.4nA | -027.4nA | 048.5uR | 0.763V
6 | 1 | 2.909V | 24.59S | 108.7V | 0.164uA | 017.1nA | 000.3nA | 048.5uR | 0.763V
7 | 1 | 2.827V | F No Data | F 000.0V | F Over | F Over | F Over | F No Data | 0.757V
8 | 1 | 2.961V | 23.92S | 108.5V | 0.170uA | 016.6nA | -023.6nA | 048.0uR | 0.763V
9 | 1 | 2.961V | 24.15S | 109.8V | 0.191uA | 017.9nA | -021.1nA | 050.5uR | 0.760V
10 | 1 | 2.984V | 24.35S | 109.7V | 0.163uA | 019.3nA | -020.7nA | 050.0uR | 0.764V
11 | 1 | 2.952V | 24.15S | 108.3V | 0.187uA | 016.9nA | -005.7nA | 049.0uR | 0.764V
12 | 1 | 2.996V | 24.31S | 110.0V | 0.175uA | 009.6nA | -014.1nA | 049.5uR | 0.762V
13 | 1 | 3.018V | 23.96S | 109.4V | 0.184uA | 010.1nA | -019.0nA | 049.5uR | 0.763V
14 | 1 | 2.965V | 23.73S | 108.6V | 0.176uA | 018.4nA | -009.1nA | 048.5uR | 0.763V
15 | 1 | 3.004V | 24.50S | 109.7V | 0.184uA | 010.9nA | -008.8nA | 050.0uR | 0.763V
16 | 1 | 2.918V | 24.54S | 108.3V | 0.197uA | 013.0nA | -022.5nA | 048.5uR | 0.759V
17 | 1 | 2.954V | 24.50S | 108.5V | 0.201uA | 015.6nA | -011.7nA | 049.0uR | 0.760V
18 | 1 | 2.955V | 24.59S | 109.1V | 0.189uA | 008.1nA | 001.8nA | 049.0uR | 0.761V
19 | 1 | 2.956V | 24.42S | 108.7V | 0.187uA | 018.1nA | -010.2nA | 048.5uR | 0.762V
20 | 1 | 2.970V | 24.15S | 109.9V | 0.176uA | 013.4nA | -015.5nA | 050.0uR | 0.762V
21 | 1 | 2.961V | 23.11S | 109.1V | 0.182uA | 013.7nA | -017.9nA | 049.0uR | 0.763V
22 | 1 | 2.966V | 24.23S | 108.7V | 0.190uA | 017.9nA | -011.1nA | 049.0uR | 0.764V

## HTGB
Original Test
TestFileName: |  | FNK01N17T PRA00305.6 1619
Item Name: |  | 1 GMP | 2 BVDSS | 3 IDSS | 4 IGSS | 5 IGSS | 6 RDON | 7 VTH | 8 VFSD
Bias1: |  | VDS=25.0V | ID=250uA | VDS=100V | VGS=20.0V | VGS=-20.0V | ID=20.0A | ID=250uA | IS=20.0A
Bias2: |  | ID=20.0A |  |  |  |  | VGS=10.0V
Bias3: |  | dID=1.50A | Vmax=200V
Min Limit: |  | 18.00S | 100.0V |  |  |  |  | 2.000V
Max Limit: |  | 999.9kS |  | 1.000uA | 100.0nA | -100.0nA | 5.000mR | 4.000V | 1.300V
Average: |  | 24.11S | 108.9V | 184.0nA | 1.827nA | -1.973nA | 50.95uR | 2.919V | 757.4mV
STDEV: |  | 0.2735881 | 0.3275582 | 9.057895e-09 | 5.450573e-09 | 8.741373e-09 | 4.339489e-07 | 0.01973707 | 0.0006661253
Min Data: |  | 23.47S | 108.6V | 165.0nA | -9.200nA | -22.20nA | 50.50uR | 2.867V | 756.0mV
Max Data: |  | 24.54S | 109.6V | 197.0nA | 12.80nA | 10.30nA | 51.50uR | 2.955V | 759.0mV
Serial# | Bin# | GMP | BVDSS | IDSS | IGSS | IGSS | RDON | VTH | VFSD
1 | 1 | 24.07S | 108.6V | 0.184uA | -002.1nA | -013.1nA | 050.5uR | 2.919V | 0.758V
2 | 1 | 24.35S | 108.7V | 0.196uA | -009.2nA | -006.2nA | 050.5uR | 2.917V | 0.757V
3 | 1 | 24.42S | 108.7V | 0.192uA | 004.7nA | -006.5nA | 050.5uR | 2.923V | 0.758V
4 | 1 | 24.31S | 108.9V | 0.191uA | 001.3nA | -020.0nA | 050.5uR | 2.931V | 0.757V
5 | 1 | 24.31S | 108.6V | 0.192uA | 009.3nA | -006.2nA | 051.0uR | 2.920V | 0.757V
6 | 1 | 24.07S | 108.6V | 0.196uA | 005.4nA | -006.1nA | 050.5uR | 2.915V | 0.757V
7 | 1 | 23.96S | 108.7V | 0.186uA | -005.1nA | 004.4nA | 050.5uR | 2.916V | 0.757V
8 | 1 | 24.39S | 108.8V | 0.183uA | 005.1nA | 005.5nA | 051.0uR | 2.906V | 0.757V
9 | 1 | 24.15S | 108.7V | 0.194uA | 007.3nA | 006.8nA | 051.5uR | 2.908V | 0.757V
10 | 1 | 23.92S | 108.7V | 0.197uA | 005.2nA | 000.9nA | 051.0uR | 2.926V | 0.758V
11 | 1 | 23.73S | 109.1V | 0.183uA | 003.8nA | -006.9nA | 051.5uR | 2.908V | 0.757V
12 | 1 | 24.54S | 108.9V | 0.186uA | -004.6nA | 003.0nA | 051.5uR | 2.898V | 0.757V
13 | 1 | 23.77S | 109.6V | 0.165uA | -001.8nA | -001.6nA | 051.5uR | 2.867V | 0.757V
14 | 1 | 23.47S | 109.2V | 0.172uA | 003.0nA | 006.1nA | 051.5uR | 2.900V | 0.757V
15 | 1 | 24.07S | 108.9V | 0.190uA | 005.4nA | -005.2nA | 051.0uR | 2.942V | 0.758V
16 | 1 | 23.88S | 109.1V | 0.177uA | 007.5nA | -006.0nA | 051.0uR | 2.955V | 0.759V
17 | 1 | 23.88S | 109.5V | 0.184uA | 012.8nA | 004.1nA | 051.5uR | 2.950V | 0.758V
18 | 1 | 24.31S | 108.6V | 0.175uA | -001.0nA | 003.9nA | 050.5uR | 2.911V | 0.758V
19 | 1 | 24.15S | 108.7V | 0.175uA | -005.2nA | -022.2nA | 050.5uR | 2.904V | 0.757V
20 | 1 | 24.54S | 109.4V | 0.171uA | -001.6nA | 003.8nA | 050.5uR | 2.948V | 0.758V
21 | 1 | 24.07S | 109.3V | 0.177uA | -002.1nA | 010.3nA | 051.0uR | 2.929V | 0.758V
22 | 1 | 24.03S | 109.4V | 0.181uA | 002.1nA | 007.8nA | 051.5uR | 2.922V | 0.756V
After HTRB -168Hrs
TestFileName: |  | FNK01N17T PRA00305.6 1619
Item Name: |  | 1 GMP | 2 BVDSS | 3 IDSS | 4 IGSS | 5 IGSS | 6 RDON | 7 VTH | 8 VFSD
Bias1: |  | VDS=25.0V | ID=250uA | VDS=100V | VGS=20.0V | VGS=-20.0V | ID=20.0A | ID=250uA | IS=20.0A
Bias2: |  | ID=20.0A |  |  |  |  | VGS=10.0V
Bias3: |  | dID=1.50A | Vmax=200V
Min Limit: |  | 18.00S | 100.0V |  |  |  |  | 2.000V
Max Limit: |  | 999.9kS |  | 1.000uA | 100.0nA | -100.0nA | 5.000mR | 4.000V | 1.300V
Average: |  | 24.15S | 108.7V | 208.4nA | 868.2pA | -2.291nA | 49.18uR | 2.936V | 759.9mV
STDEV: |  | 0.2852056 | 0.3411211 | 8.715315e-09 | 3.585604e-09 | 9.045805e-09 | 6.46335e-07 | 0.01709282 | 0.0007743172
Min Data: |  | 23.47S | 108.3V | 185.0nA | -5.800nA | -17.60nA | 48.00uR | 2.890V | 758.0mV
Max Data: |  | 24.59S | 109.3V | 230.0nA | 9.000nA | 12.10nA | 50.50uR | 2.961V | 761.0mV
Serial# | Bin# | GMP | BVDSS | IDSS | IGSS | IGSS | RDON | VTH | VFSD
1 | 1 | 24.07S | 108.4V | 0.207uA | -000.2nA | 007.9nA | 049.5uR | 2.932V | 0.760V
2 | 1 | 24.39S | 108.4V | 0.214uA | -003.9nA | -016.6nA | 049.0uR | 2.933V | 0.760V
3 | 1 | 24.42S | 108.5V | 0.216uA | 002.4nA | -008.6nA | 048.5uR | 2.942V | 0.760V
4 | 1 | 24.35S | 108.6V | 0.212uA | 005.1nA | -017.6nA | 048.5uR | 2.950V | 0.761V
5 | 1 | 24.39S | 108.3V | 0.210uA | -005.8nA | 012.1nA | 048.0uR | 2.940V | 0.761V
6 | 1 | 24.11S | 108.4V | 0.217uA | 008.3nA | -006.0nA | 048.5uR | 2.933V | 0.760V
7 | 1 | 24.00S | 108.3V | 0.207uA | 000.2nA | -014.1nA | 048.5uR | 2.937V | 0.760V
8 | 1 | 24.46S | 108.4V | 0.205uA | 003.6nA | 010.1nA | 049.0uR | 2.926V | 0.760V
9 | 1 | 24.27S | 108.4V | 0.212uA | -002.9nA | 004.3nA | 048.5uR | 2.930V | 0.760V
10 | 1 | 23.96S | 108.3V | 0.203uA | 000.8nA | -003.3nA | 049.0uR | 2.947V | 0.761V
11 | 1 | 23.77S | 108.8V | 0.195uA | -002.5nA | -003.3nA | 049.0uR | 2.932V | 0.761V
12 | 1 | 24.59S | 108.6V | 0.201uA | 002.9nA | 001.8nA | 048.5uR | 2.922V | 0.760V
13 | 1 | 23.84S | 109.3V | 0.185uA | -001.3nA | -014.0nA | 049.5uR | 2.890V | 0.760V
14 | 1 | 23.47S | 109.0V | 0.201uA | 002.6nA | 000.8nA | 050.0uR | 2.914V | 0.759V
15 | 1 | 24.07S | 108.7V | 0.230uA | -001.0nA | 005.5nA | 049.5uR | 2.952V | 0.759V
16 | 1 | 23.88S | 109.0V | 0.210uA | -000.8nA | -003.6nA | 050.0uR | 2.961V | 0.760V
17 | 1 | 23.88S | 109.3V | 0.209uA | 000.2nA | 000.0nA | 050.5uR | 2.960V | 0.759V
18 | 1 | 24.39S | 108.4V | 0.213uA | 000.0nA | -010.6nA | 049.5uR | 2.919V | 0.759V
19 | 1 | 24.19S | 108.5V | 0.212uA | -000.3nA | 002.7nA | 049.5uR | 2.916V | 0.758V
20 | 1 | 24.59S | 109.2V | 0.205uA | 003.0nA | -010.4nA | 049.5uR | 2.959V | 0.760V
21 | 1 | 24.11S | 109.0V | 0.211uA | 009.0nA | 010.7nA | 050.0uR | 2.943V | 0.759V
22 | 1 | 24.15S | 109.0V | 0.209uA | -000.3nA | 001.8nA | 049.5uR | 2.944V | 0.760V